## Sheet1
Mag | Description | Example
5 | Image of the sample. Take both SE & BSE, just in case. Try and keep the copper tape to a minimum, it doesn't need to cover the whole surface. Unlikely to be used in publication, but keep as it's helpful in guaging position of features. Marker labels are visible on this, might be worthwhile using just to keep track.
15 | Image of the substrate and coating. Unlikely to be used in publication, but keep as it's helpful in guaging position of cavitation craters. Unlikely to have other possible magnifications.
250 | Image of Coating Take both SE & BSE. Try and keep a lil bit of the epoxy on top as well as a lil bit of the substrate on the bottom. Very likely to be used in publication, as it shows the layer structure and thickness. Lighting doesn't necessarily need to be the same, but would be nice. The bond (or lack thereof) between the epoxy and the coating is visible here. Other possible magnifications are 100 & 500, avoid. 500X might be better if coating is thin, take 250X anyway for comparison. Aliens (organic matter, other metals, tissue paper) are likely to be visible here. Avoid taking pictures with these.
5000 | Image of Crack Propagation Very likely to be used in publication. Demonstrates type of fatigue damage. Try to distinguish whether crack is passing through carbide grains or through matrix. Helps if the boundary between the grain and matrix is clear. Cracks in carbide are likely to be hard to see in blurry images.
1000 | Image of position of crack propagation Essentially the previous type but at lower magnification, in order to determine where the crack is. Mostly for personal use, unlikely to be in publication.
5000 | Image of Microstructure (preferably in adjacent regions) Very likely to be used in porosity analysis. Demonstrates microstructure. Avoid pullouts and other unnatural features. Try to distinguish between carbide grains or through matrix. Helps if the boundary between the grain and matrix is clear.