## Instructions
Instructions
1 | Open ImageJ.
2 | Open the image you would like to use for porosity measurement.
Crop region of interest and spit into color channels
3 | Select Image > Type > RGB Color (If not already selected).
4 | Select Image > Color > Split Channels.
5 | Choose the best channel (For SEM images, the channels will all look the same. However for optical microscope images, the channels will look different. Choose the channel with the most contrast and highest quality. Some may look grainy or dark; avoid using these.)
6 | Use the rectangular selection tool to select the largest rectangular section of the coating possible, without including either interface. Crop this selection by selecting Image > Crop, or by pressing “ctrl+shift+x”.
Threshold Voids & Perform Binary Open operation
7 | Use the threshold tool to select the areas of porosity. Select Image > Adjust > Threshold, or press “ctrl+shift+t”.
8 | Drag both slider bars on the threshold menu to the far left to set them both to zero.
9 | Slowly increase the value on the lower slider. The darkest regions of the image will become red. Continue to increase this value until all of the dark porosity spots are red.
10 | Select “Apply” on the threshold menu to convert the image to a binary image of the porosity. Make sure that the selection is B&W and has a black background
11 | Select Process > Binary > Open. This will remove the small single pixel artifacts that arise, as well as removing lines.
Split image into sub areas
12 | Select Image > Stacks > Tools > Monage to Stack
13 | Input 5 rows & 5 columns, and zero cell width. This will split the image into 25 sub images
14 | Analyze at least 20 separate fields of view either in a random pattern or continguously being careful not to overlap a previous field.
15 | Do not incorporate any routine or technique that eliminates coating features that are touching the border of an image or guard frame.
Calculate Area Porosity
16 | Click Analyze > Analyze Particles.
17 | Make sure the only box checked is “Display Results” and click ok.
18 | Slowly scroll through the results looking at the “Area” column to see what the largest areas are for the spots. If pull-outs are present, they will be the particles with very large areas. Get a feel for the particle size of pullouts. If dark oxides or noise are present, they will have very small areas. Get a feel for the particle size of oxides and noise as well.
19 | Close the displayed results.
20 | Select Analyze > Analyze Particles. This time, uncheck display results and click the “Summarize” box. At the very top of the box, in the “Size (pixel^2)” box, put in the area you want to measure. (For example, if you decide that most of the 1 pixel spots are dark oxides or noise, and that areas of more than 50 pixel^2 are pullouts, you would enter 2-50 in the “Size (pixel^2)” box so that areas less than 2 and greater than 50 pixel^2 will not be taken into account for the porosity measurement.)
21 | Take the area fraction value from the summary and copy it into an Excel spreadsheet. This value is the percentage of porosity. Repeat this analysis 3 times for each image to ensure accurate data.
22 | Average the area fraction for all the images analyzed for the sample to determine the porosity of the sample.
Calculating Statistics
No determination of porosity can be an exact measurement. Many specimens vary measurably in porosity from one field of view to another, this variation being responsible for a major portion of the uncertainty. Thus, no determination is complete without aldo calculating its precision within normal confidence. In accordance with common engineering practice, this section assumes normal confidence to represent the expectation that the actual error will be within the stated uncertainty 95% of the time.
23 | Calculate mean
24 | Calculate standard deviation
25 | Calculate 95% confidence interval
26 | Calculate the percent relative accuracy
27 | As a general rule, 10% RA (or lower) is considered to be acceptable precision for most purposes.

## AsSprayed_BottomLayer
Porosity Analysis of Thermal Spray Coatings
Heriot-Watt University, Dubai Campus
Porosity Analysis conducted using thresholding to isolate pores and voids, followd by a binary opening process to remove small features. Consult ASTM E2109 for more information.
Specification Identification | SHVOF_1000X | Index | Porosity
Operator | Vishakh Kumar | i | x_i | Number of Samples (n) | 20
Date | 2024-01-30 | 1 | 2.517 | Confidence Interval Multipiers (t) | 2.093
|  | 2 | 1.495 | Mean (x_bar) | 1.5685
Magnification Used | 1000 | 3 | 1.381 | Standard Deviation (S) | 0.5413699
Mean area % porosity | 1.5685 | 4 | 1.197 | 95% Confidence Interval (95% CI) | 25.34%
Minimum area % porosity | 0.872 | 5 | 2.635 | 95% Relative Accuracy (%RA) | 16.15%
Maximum area % porosity | 2.635 | 6 | 1.984 | Minimum (x_min) | 0.872
Standard Deviation | 0.5413699 | 7 | 1.99 | Maximum (x_max) | 2.635
95% confidence interval | 0.253366 | 8 | 1.856
% Relative Accuracy value | 16.15% | 9 | 1.222 | 95% Confidence Interval Multipliers, t
Number of fields measured | 20 | 10 | 1.542 | n | t
|  | 11 | 1.321 | 20 | 2.093
Gaussian Blur | 0 | 12 | 2.237 | 21 | 2.086
Lower Threshold | 0 | 13 | 0.913 | 22 | 2.08
Upper Threshold | 115 | 14 | 1.291 | 23 | 2.074
|  | 15 | 2.082 | 24 | 2.069
|  | 16 | 0.998 | 25 | 2.064
|  | 17 | 1.14 | 26 | 2.06
|  | 18 | 1.812 | 27 | 2.056
|  | 19 | 0.872 | 28 | 2.052
|  | 20 | 0.885 | 29 | 2.048
|  |  |  | 30 | 2.045
|  |  |  | 40 | 2.02
|  |  |  | 60 | 2

## AsSprayed_TopLayer
Porosity Analysis of Thermal Spray Coatings
Heriot-Watt University, Dubai Campus
Porosity Analysis conducted using thresholding to isolate pores and voids, followd by a binary opening process to remove small features. Consult ASTM E2109 for more information.
Specification Identification | SHVOF_1000X | Index | Porosity
Operator | Vishakh Kumar | i | x_i | Number of Samples (n) | 20
Date | 2024-01-30 | 1 | 2.158 | Confidence Interval Multipiers (t) | 2.093
|  | 2 | 2.05 | Mean (x_bar) | 2.21475
Magnification Used | 1000 | 3 | 1.717 | Standard Deviation (S) | 0.6686875
Mean area % porosity | 2.21475 | 4 | 1.544 | 95% Confidence Interval (95% CI) | 31.3%
Minimum area % porosity | 1.253 | 5 | 3.193 | 95% Relative Accuracy (%RA) | 14.13%
Maximum area % porosity | 3.209 | 6 | 2.907 | Minimum (x_min) | 1.253
Standard Deviation | 0.6686875 | 7 | 3.209 | Maximum (x_max) | 3.209
95% confidence interval | 0.3129518 | 8 | 2.995
% Relative Accuracy value | 14.13% | 9 | 2.498 | 95% Confidence Interval Multipliers, t
Number of fields measured | 20 | 10 | 1.301 | n | t
|  | 11 | 2.532 | 20 | 2.093
Gaussian Blur | 0 | 12 | 3.135 | 21 | 2.086
Lower Threshold | 0 | 13 | 1.253 | 22 | 2.08
Upper Threshold | 87 | 14 | 2.681 | 23 | 2.074
|  | 15 | 2.471 | 24 | 2.069
|  | 16 | 1.675 | 25 | 2.064
|  | 17 | 1.544 | 26 | 2.06
|  | 18 | 2.065 | 27 | 2.056
|  | 19 | 1.274 | 28 | 2.052
|  | 20 | 2.093 | 29 | 2.048
|  |  |  | 30 | 2.045
|  |  |  | 40 | 2.02
|  |  |  | 60 | 2

## SHVOF_1000X (with cracks)
Porosity Analysis of Thermal Spray Coatings
Heriot-Watt University, Dubai Campus
Porosity Analysis conducted using thresholding to isolate pores and voids, followd by a binary opening process to remove small features. Consult ASTM E2109 for more information.
Specification Identification | SHVOF_1000X | Index | Porosity
Operator | Vishakh Kumar | i | x_i | Number of Samples (n) | 60 | 1 | 56 | 694 | 12.393 | 2.711 | 255
Date | 2024-01-30 | 1 | 2.711 | Confidence Interval Multipiers (t) | 2 | 2 | 43 | 519 | 12.07 | 2.027 | 255
|  | 2 | 2.027 | Mean (x_bar) | 2.726267 | 3 | 49 | 719 | 14.673 | 2.809 | 255
Magnification Used | 1000 | 3 | 2.809 | Standard Deviation (S) | 0.9881986 | 4 | 42 | 457 | 10.881 | 1.785 | 255
Mean area % porosity | 2.726267 | 4 | 1.785 | 95% Confidence Interval (95% CI) | 25.52% | 5 | 57 | 695 | 12.193 | 2.715 | 255
Minimum area % porosity | 1.16 | 5 | 2.715 | 95% Relative Accuracy (%RA) | 9.359% | 6 | 64 | 616 | 9.625 | 2.406 | 255
Maximum area % porosity | 5.733 | 6 | 2.406 | Minimum (x_min) | 1.16 | 7 | 75 | 857 | 11.427 | 3.348 | 255
Standard Deviation | 0.9881986 | 7 | 3.348 | Maximum (x_max) | 5.733 | 8 | 44 | 297 | 6.75 | 1.16 | 255
95% confidence interval | 0.2551518 | 8 | 1.16 |  |  | 9 | 49 | 1174 | 23.959 | 4.586 | 255
% Relative Accuracy value | 9.359% | 9 | 4.586 | 95% Confidence Interval Multipliers, t |  | 10 | 64 | 1021 | 15.953 | 3.988 | 255
Number of fields measured | 60 | 10 | 3.988 | n | t | 11 | 75 | 740 | 9.867 | 2.891 | 255
|  | 11 | 2.891 | 20 | 2.093 | 12 | 37 | 430 | 11.622 | 1.68 | 255
Gaussian Blur | 0 | 12 | 1.68 | 21 | 2.086 | 13 | 49 | 747 | 15.245 | 2.918 | 255
Lower Threshold | 0 | 13 | 2.918 | 22 | 2.08 | 14 | 72 | 1057 | 14.681 | 4.129 | 255
Upper Threshold | 115 | 14 | 4.129 | 23 | 2.074 | 15 | 65 | 1008 | 15.508 | 3.938 | 255
|  | 15 | 3.938 | 24 | 2.069 | 16 | 71 | 706 | 9.944 | 2.758 | 255
|  | 16 | 2.758 | 25 | 2.064 | 17 | 53 | 659 | 12.434 | 2.574 | 255
|  | 17 | 2.574 | 26 | 2.06 | 18 | 55 | 899 | 16.345 | 3.512 | 255
|  | 18 | 3.512 | 27 | 2.056 | 19 | 48 | 438 | 9.125 | 1.711 | 255
|  | 19 | 1.711 | 28 | 2.052 | 20 | 74 | 933 | 12.608 | 3.645 | 255
|  | 20 | 3.645 | 29 | 2.048 | 1 | 55 | 536 | 9.745 | 2.167 | 255
|  | 21 | 2.167 | 30 | 2.045 | 2 | 52 | 535 | 10.288 | 2.163 | 255
|  | 22 | 2.163 | 40 | 2.02 | 3 | 52 | 630 | 12.115 | 2.547 | 255
|  | 23 | 2.547 | 60 | 2 | 4 | 59 | 561 | 9.508 | 2.268 | 255
|  | 24 | 2.268 |  |  | 5 | 65 | 730 | 11.231 | 2.951 | 255
|  | 25 | 2.951 |  |  | 6 | 52 | 621 | 11.942 | 2.511 | 255
|  | 26 | 2.511 |  |  | 7 | 49 | 723 | 14.755 | 2.923 | 255
|  | 27 | 2.923 |  |  | 8 | 75 | 1009 | 13.453 | 4.079 | 255
|  | 28 | 4.079 |  |  | 9 | 59 | 1137 | 19.271 | 4.597 | 255
|  | 29 | 4.597 |  |  | 10 | 65 | 862 | 13.262 | 3.485 | 255
|  | 30 | 3.485 |  |  | 11 | 53 | 605 | 11.415 | 2.446 | 255
|  | 31 | 2.446 |  |  | 12 | 47 | 1416 | 30.128 | 5.725 | 255
|  | 32 | 5.725 |  |  | 13 | 64 | 730 | 11.406 | 2.951 | 255
|  | 33 | 2.951 |  |  | 14 | 53 | 460 | 8.679 | 1.86 | 255
|  | 34 | 1.86 |  |  | 15 | 62 | 507 | 8.177 | 2.05 | 255
|  | 35 | 2.05 |  |  | 16 | 56 | 481 | 8.589 | 1.945 | 255
|  | 36 | 1.945 |  |  | 17 | 67 | 727 | 10.851 | 2.939 | 255
|  | 37 | 2.939 |  |  | 18 | 62 | 1418 | 22.871 | 5.733 | 255
|  | 38 | 5.733 |  |  | 19 | 61 | 569 | 9.328 | 2.3 | 255
|  | 39 | 2.3 |  |  | 20 | 49 | 465 | 9.49 | 1.88 | 255
|  | 40 | 1.88 |  |  | 1 | 60 | 528 | 8.8 | 2.251 | 255
|  | 41 | 2.251 |  |  | 2 | 54 | 1024 | 18.963 | 4.365 | 255
|  | 42 | 4.365 |  |  | 3 | 63 | 783 | 12.429 | 3.338 | 255
|  | 43 | 3.338 |  |  | 4 | 48 | 455 | 9.479 | 1.939 | 255
|  | 44 | 1.939 |  |  | 5 | 49 | 450 | 9.184 | 1.918 | 255
|  | 45 | 1.918 |  |  | 6 | 54 | 559 | 10.352 | 2.383 | 255
|  | 46 | 2.383 |  |  | 7 | 57 | 712 | 12.491 | 3.035 | 255
|  | 47 | 3.035 |  |  | 8 | 43 | 369 | 8.581 | 1.573 | 255
|  | 48 | 1.573 |  |  | 9 | 49 | 415 | 8.469 | 1.769 | 255
|  | 49 | 1.769 |  |  | 10 | 54 | 677 | 12.537 | 2.886 | 255
|  | 50 | 2.886 |  |  | 11 | 71 | 823 | 11.592 | 3.508 | 255
|  | 51 | 3.508 |  |  | 12 | 62 | 408 | 6.581 | 1.739 | 255
|  | 52 | 1.739 |  |  | 13 | 54 | 530 | 9.815 | 2.259 | 255
|  | 53 | 2.259 |  |  | 14 | 58 | 442 | 7.621 | 1.884 | 255
|  | 54 | 1.884 |  |  | 15 | 44 | 518 | 11.773 | 2.208 | 255
|  | 55 | 2.208 |  |  | 16 | 42 | 430 | 10.238 | 1.833 | 255
|  | 56 | 1.833 |  |  | 17 | 49 | 468 | 9.551 | 1.995 | 255
|  | 57 | 1.995 |  |  | 18 | 75 | 572 | 7.627 | 2.438 | 255
|  | 58 | 2.438 |  |  | 19 | 43 | 435 | 10.116 | 1.854 | 255
|  | 59 | 1.854 |  |  | 20 | 50 | 373 | 7.46 | 1.59 | 255
|  | 60 | 1.59

## HIP_SHVOF_0250X (with cracks)
Porosity Analysis of Thermal Spray Coatings
Heriot-Watt University, Dubai Campus
Porosity Analysis conducted using thresholding to isolate pores and voids, followd by a binary opening process to remove small features. Consult ASTM E2109 for more information.
Specification Identification | HIP_SHVOF_0250X | Index | Porosity
Operator | Vishakh Kumar | i | x_i | Number of Samples (n) | 30 | 1 | 75 | 169 | 2.253 | 4.4 | 255
Date | 2024-01-30 | 1 | 4.4 | Confidence Interval Multipiers (t) | 2.045 | 2 | 77 | 128 | 1.662 | 3.332 | 255
|  | 2 | 3.332 | Mean (x_bar) | 4.6817 | 3 | 64 | 151 | 2.359 | 3.931 | 255
Magnification Used | 1000 | 3 | 3.931 | Standard Deviation (S) | 1.76118 | 4 | 68 | 131 | 1.926 | 3.411 | 255
Mean area % porosity | 4.6817 | 4 | 3.411 | 95% Confidence Interval (95% CI) | 65.76% | 5 | 62 | 132 | 2.129 | 3.437 | 255
Minimum area % porosity | 2.447 | 5 | 3.437 | 95% Relative Accuracy (%RA) | 14.05% | 6 | 60 | 111 | 1.85 | 2.89 | 255
Maximum area % porosity | 8.562 | 6 | 2.89 | Minimum (x_min) | 2.447 | 7 | 75 | 192 | 2.56 | 4.999 | 255
Standard Deviation | 1.76118 | 7 | 4.999 | Maximum (x_max) | 8.562 | 8 | 57 | 94 | 1.649 | 2.447 | 255
95% confidence interval | 0.6575617 | 8 | 2.447 |  |  | 9 | 62 | 117 | 1.887 | 3.046 | 255
% Relative Accuracy value | 14.05% | 9 | 3.046 | 95% Confidence Interval Multipliers, t |  | 10 | 60 | 113 | 1.883 | 2.942 | 255
Number of fields measured | 30 | 10 | 2.942 | n | t | 11 | 77 | 166 | 2.156 | 4.322 | 255
|  | 11 | 4.322 | 20 | 2.093 | 12 | 71 | 157 | 2.211 | 4.087 | 255
Gaussian Blur | 0 | 12 | 4.087 | 21 | 2.086 | 13 | 78 | 119 | 1.526 | 3.098 | 255
Lower Threshold | 0 | 13 | 3.098 | 22 | 2.08 | 14 | 49 | 94 | 1.918 | 2.447 | 255
Upper Threshold | 73 | 14 | 2.447 | 23 | 2.074 | 15 | 71 | 199 | 2.803 | 5.181 | 255
|  | 15 | 5.181 | 24 | 2.069 | 1 | 198 | 782 | 3.949 | 8.519 | 255
|  | 16 | 8.519 | 25 | 2.064 | 2 | 152 | 314 | 2.066 | 3.42 | 255
|  | 17 | 3.42 | 26 | 2.06 | 3 | 170 | 786 | 4.624 | 8.562 | 255
|  | 18 | 8.562 | 27 | 2.056 | 4 | 168 | 488 | 2.905 | 5.316 | 255
|  | 19 | 5.316 | 28 | 2.052 | 5 | 146 | 526 | 3.603 | 5.73 | 255
|  | 20 | 5.73 | 29 | 2.048 | 6 | 181 | 618 | 3.414 | 6.732 | 255
|  | 21 | 6.732 | 30 | 2.045 | 7 | 155 | 271 | 1.748 | 2.952 | 255
|  | 22 | 2.952 | 40 | 2.02 | 8 | 145 | 661 | 4.559 | 7.2 | 255
|  | 23 | 7.2 | 60 | 2 | 9 | 152 | 368 | 2.421 | 4.009 | 255
|  | 24 | 4.009 |  |  | 10 | 153 | 440 | 2.876 | 4.793 | 255
|  | 25 | 4.793 |  |  | 11 | 149 | 604 | 4.054 | 6.58 | 255
|  | 26 | 6.58 |  |  | 12 | 182 | 721 | 3.962 | 7.854 | 255
|  | 27 | 7.854 |  |  | 13 | 173 | 448 | 2.59 | 4.88 | 255
|  | 28 | 4.88 |  |  | 14 | 146 | 381 | 2.61 | 4.15 | 255
|  | 29 | 4.15 |  |  | 15 | 150 | 531 | 3.54 | 5.784 | 255
|  | 30 | 5.784

## HIP_SHVOF_0250X
Porosity Analysis of Thermal Spray Coatings
Heriot-Watt University, Dubai Campus
Porosity Analysis conducted using thresholding to isolate pores and voids, followd by a binary opening process to remove small features. Consult ASTM E2109 for more information.
Specification Identification | HIP_SHVOF_0250X | Index | Porosity
Operator | Vishakh Kumar | i | x_i | Number of Samples (n) | 40 | 1 | 44 | 92 | 2.091 | 5.6 | 255
Date | 2024-01-30 | 1 | 5.6 | Confidence Interval Multipiers (t) | 2.02 | 2 | 38 | 82 | 2.158 | 4.991 | 255
|  | 2 | 4.991 | Mean (x_bar) | 3.6315 | 3 | 26 | 47 | 1.808 | 2.861 | 255
Magnification Used | 1000 | 3 | 2.861 | Standard Deviation (S) | 0.9250085 | 4 | 18 | 35 | 1.944 | 2.13 | 255
Mean area % porosity | 3.6315 | 4 | 2.13 | 95% Confidence Interval (95% CI) | 29.54% | 5 | 29 | 72 | 2.483 | 4.382 | 255
Minimum area % porosity | 2.13 | 5 | 4.382 | 95% Relative Accuracy (%RA) | 8.135% | 6 | 30 | 70 | 2.333 | 4.26 | 255
Maximum area % porosity | 6.026 | 6 | 4.26 | Minimum (x_min) | 2.13 | 7 | 37 | 79 | 2.135 | 4.808 | 255
Standard Deviation | 0.9250085 | 7 | 4.808 | Maximum (x_max) | 6.026 | 8 | 29 | 59 | 2.034 | 3.591 | 255
95% confidence interval | 0.2954385 | 8 | 3.591 |  |  | 9 | 36 | 61 | 1.694 | 3.713 | 255
% Relative Accuracy value | 8.135% | 9 | 3.713 | 95% Confidence Interval Multipliers, t |  | 10 | 24 | 37 | 1.542 | 2.252 | 255
Number of fields measured | 40 | 10 | 2.252 | n | t | 11 | 26 | 47 | 1.808 | 2.861 | 255
|  | 11 | 2.861 | 20 | 2.093 | 12 | 30 | 57 | 1.9 | 3.469 | 255
Gaussian Blur | 0 | 12 | 3.469 | 21 | 2.086 | 13 | 36 | 63 | 1.75 | 3.834 | 255
Lower Threshold | 0 | 13 | 3.834 | 22 | 2.08 | 14 | 42 | 75 | 1.786 | 4.565 | 255
Upper Threshold | 73 | 14 | 4.565 | 23 | 2.074 | 15 | 34 | 63 | 1.853 | 3.834 | 255
|  | 15 | 3.834 | 24 | 2.069 | 16 | 28 | 55 | 1.964 | 3.348 | 255
|  | 16 | 3.348 | 25 | 2.064 | 17 | 28 | 72 | 2.571 | 4.382 | 255
|  | 17 | 4.382 | 26 | 2.06 | 18 | 32 | 65 | 2.031 | 3.956 | 255
|  | 18 | 3.956 | 27 | 2.056 | 19 | 34 | 69 | 2.029 | 4.2 | 255
|  | 19 | 4.2 | 28 | 2.052 | 20 | 42 | 99 | 2.357 | 6.026 | 255
|  | 20 | 6.026 | 29 | 2.048 | 1 | 35 | 65 | 1.857 | 2.861 | 255
|  | 21 | 2.861 | 30 | 2.045 | 2 | 55 | 101 | 1.836 | 4.445 | 255
|  | 22 | 4.445 | 40 | 2.02 | 3 | 47 | 72 | 1.532 | 3.169 | 255
|  | 23 | 3.169 | 60 | 2 | 4 | 36 | 63 | 1.75 | 2.773 | 255
|  | 24 | 2.773 |  |  | 5 | 34 | 56 | 1.647 | 2.465 | 255
|  | 25 | 2.465 |  |  | 6 | 44 | 94 | 2.136 | 4.137 | 255
|  | 26 | 4.137 |  |  | 7 | 43 | 71 | 1.651 | 3.125 | 255
|  | 27 | 3.125 |  |  | 8 | 39 | 84 | 2.154 | 3.697 | 255
|  | 28 | 3.697 |  |  | 9 | 40 | 73 | 1.825 | 3.213 | 255
|  | 29 | 3.213 |  |  | 10 | 32 | 50 | 1.562 | 2.201 | 255
|  | 30 | 2.201 |  |  | 11 | 46 | 117 | 2.543 | 5.15 | 255
|  | 31 | 5.15 |  |  | 12 | 31 | 64 | 2.065 | 2.817 | 255
|  | 32 | 2.817 |  |  | 13 | 40 | 72 | 1.8 | 3.169 | 255
|  | 33 | 3.169 |  |  | 14 | 45 | 83 | 1.844 | 3.653 | 255
|  | 34 | 3.653 |  |  | 15 | 34 | 56 | 1.647 | 2.465 | 255
|  | 35 | 2.465 |  |  | 16 | 46 | 85 | 1.848 | 3.741 | 255
|  | 36 | 3.741 |  |  | 17 | 47 | 67 | 1.426 | 2.949 | 255
|  | 37 | 2.949 |  |  | 18 | 34 | 62 | 1.824 | 2.729 | 255
|  | 38 | 2.729 |  |  | 19 | 36 | 83 | 2.306 | 3.653 | 255
|  | 39 | 3.653 |  |  | 20 | 40 | 86 | 2.15 | 3.785 | 255
|  | 40 | 3.785

## SHVOF_0250X
Porosity Analysis of Thermal Spray Coatings
Heriot-Watt University, Dubai Campus
Porosity Analysis conducted using thresholding to isolate pores and voids, followd by a binary opening process to remove small features. Consult ASTM E2109 for more information.
Specification Identification | SHVOF_0250X | Index | Porosity
Operator | Vishakh Kumar | i | x_i | Number of Samples (n) | 60 | 1 | 16 | 42 | 2.625 | 3.304 | 255
Date | 2024-01-30 | 1 | 3.304 | Confidence Interval Multipiers (t) | 2 | 2 | 14 | 23 | 1.643 | 1.81 | 255
|  | 2 | 1.81 | Mean (x_bar) | 2.39935 | 3 | 16 | 25 | 1.562 | 1.967 | 255
Magnification Used | 1000 | 3 | 1.967 | Standard Deviation (S) | 0.8588945 | 4 | 20 | 24 | 1.2 | 1.888 | 255
Mean area % porosity | 2.39935 | 4 | 1.888 | 95% Confidence Interval (95% CI) | 22.18% | 5 | 17 | 37 | 2.176 | 2.911 | 255
Minimum area % porosity | 0.651 | 5 | 2.911 | 95% Relative Accuracy (%RA) | 9.243% | 6 | 13 | 30 | 2.308 | 2.36 | 255
Maximum area % porosity | 4.642 | 6 | 2.36 | Minimum (x_min) | 0.651 | 7 | 19 | 39 | 2.053 | 3.068 | 255
Standard Deviation | 0.8588945 | 7 | 3.068 | Maximum (x_max) | 4.642 | 8 | 23 | 58 | 2.522 | 4.563 | 255
95% confidence interval | 0.2217656 | 8 | 4.563 |  |  | 9 | 22 | 44 | 2 | 3.462 | 255
% Relative Accuracy value | 9.243% | 9 | 3.462 | 95% Confidence Interval Multipliers, t |  | 10 | 20 | 41 | 2.05 | 3.226 | 255
Number of fields measured | 60 | 10 | 3.226 | n | t | 11 | 13 | 28 | 2.154 | 2.203 | 255
|  | 11 | 2.203 | 20 | 2.093 | 12 | 14 | 25 | 1.786 | 1.967 | 255
Gaussian Blur | 0 | 12 | 1.967 | 21 | 2.086 | 13 | 12 | 18 | 1.5 | 1.416 | 255
Lower Threshold | 0 | 13 | 1.416 | 22 | 2.08 | 14 | 21 | 33 | 1.571 | 2.596 | 255
Upper Threshold | 130 | 14 | 2.596 | 23 | 2.074 | 15 | 21 | 57 | 2.714 | 4.485 | 255
|  | 15 | 4.485 | 24 | 2.069 | 16 | 15 | 18 | 1.2 | 1.416 | 255
|  | 16 | 1.416 | 25 | 2.064 | 17 | 16 | 21 | 1.312 | 1.652 | 255
|  | 17 | 1.652 | 26 | 2.06 | 18 | 12 | 36 | 3 | 2.832 | 255
|  | 18 | 2.832 | 27 | 2.056 | 19 | 15 | 59 | 3.933 | 4.642 | 255
|  | 19 | 4.642 | 28 | 2.052 | 20 | 27 | 40 | 1.481 | 3.147 | 255
|  | 20 | 3.147 | 29 | 2.048 | 1 | 7 | 19 | 2.714 | 1.686 | 255
|  | 21 | 1.686 | 30 | 2.045 | 2 | 15 | 26 | 1.733 | 2.307 | 255
|  | 22 | 2.307 | 40 | 2.02 | 3 | 6 | 14 | 2.333 | 1.242 | 255
|  | 23 | 1.242 | 60 | 2 | 4 | 14 | 29 | 2.071 | 2.573 | 255
|  | 24 | 2.573 |  |  | 5 | 12 | 18 | 1.5 | 1.597 | 255
|  | 25 | 1.597 |  |  | 6 | 17 | 23 | 1.353 | 2.041 | 255
|  | 26 | 2.041 |  |  | 7 | 13 | 18 | 1.385 | 1.597 | 255
|  | 27 | 1.597 |  |  | 8 | 14 | 30 | 2.143 | 2.662 | 255
|  | 28 | 2.662 |  |  | 9 | 18 | 28 | 1.556 | 2.484 | 255
|  | 29 | 2.484 |  |  | 10 | 14 | 21 | 1.5 | 1.863 | 255
|  | 30 | 1.863 |  |  | 11 | 14 | 39 | 2.786 | 3.461 | 255
|  | 31 | 3.461 |  |  | 12 | 20 | 49 | 2.45 | 4.348 | 255
|  | 32 | 4.348 |  |  | 13 | 12 | 24 | 2 | 2.13 | 255
|  | 33 | 2.13 |  |  | 14 | 11 | 16 | 1.455 | 1.42 | 255
|  | 34 | 1.42 |  |  | 15 | 17 | 33 | 1.941 | 2.928 | 255
|  | 35 | 2.928 |  |  | 16 | 12 | 20 | 1.667 | 1.775 | 255
|  | 36 | 1.775 |  |  | 17 | 17 | 32 | 1.882 | 2.839 | 255
|  | 37 | 2.839 |  |  | 18 | 23 | 31 | 1.348 | 2.751 | 255
|  | 38 | 2.751 |  |  | 19 | 11 | 18 | 1.636 | 1.597 | 255
|  | 39 | 1.597 |  |  | 20 | 11 | 14 | 1.273 | 1.242 | 255
|  | 40 | 1.242 |  |  | 1 | 20 | 33 | 1.65 | 2.147 | 255
|  | 41 | 2.147 |  |  | 2 | 15 | 28 | 1.867 | 1.822 | 255
|  | 42 | 1.822 |  |  | 3 | 15 | 22 | 1.467 | 1.431 | 255
|  | 43 | 1.431 |  |  | 4 | 15 | 26 | 1.733 | 1.692 | 255
|  | 44 | 1.692 |  |  | 5 | 18 | 41 | 2.278 | 2.668 | 255
|  | 45 | 2.668 |  |  | 6 | 19 | 28 | 1.474 | 1.822 | 255
|  | 46 | 1.822 |  |  | 7 | 17 | 30 | 1.765 | 1.952 | 255
|  | 47 | 1.952 |  |  | 8 | 23 | 48 | 2.087 | 3.123 | 255
|  | 48 | 3.123 |  |  | 9 | 13 | 23 | 1.769 | 1.496 | 255
|  | 49 | 1.496 |  |  | 10 | 21 | 43 | 2.048 | 2.798 | 255
|  | 50 | 2.798 |  |  | 11 | 22 | 40 | 1.818 | 2.602 | 255
|  | 51 | 2.602 |  |  | 12 | 18 | 38 | 2.111 | 2.472 | 255
|  | 52 | 2.472 |  |  | 13 | 19 | 32 | 1.684 | 2.082 | 255
|  | 53 | 2.082 |  |  | 14 | 19 | 32 | 1.684 | 2.082 | 255
|  | 54 | 2.082 |  |  | 15 | 18 | 36 | 2 | 2.342 | 255
|  | 55 | 2.342 |  |  | 16 | 7 | 10 | 1.429 | 0.651 | 255
|  | 56 | 0.651 |  |  | 17 | 22 | 34 | 1.545 | 2.212 | 255
|  | 57 | 2.212 |  |  | 18 | 24 | 44 | 1.833 | 2.863 | 255
|  | 58 | 2.863 |  |  | 19 | 27 | 57 | 2.111 | 3.709 | 255
|  | 59 | 3.709 |  |  | 20 | 19 | 39 | 2.053 | 2.537 | 255
|  | 60 | 2.537

## SHVOF_0250X (with cracks)
Porosity Analysis of Thermal Spray Coatings
Heriot-Watt University, Dubai Campus
Porosity Analysis conducted using thresholding to isolate pores and voids, followd by a binary opening process to remove small features. Consult ASTM E2109 for more information.
Specification Identification | SHVOF_0250X | Index | Porosity
Operator | Vishakh Kumar | i | x_i | Number of Samples (n) | 40 | 1 | 70 | 126 | 1.8 | 2.206 | 255
Date | 2024-01-30 | 1 | 2.206 | Confidence Interval Multipiers (t) | 2.02 | 2 | 73 | 142 | 1.945 | 2.486 | 255
|  | 2 | 2.486 | Mean (x_bar) | 3.035375 | 3 | 77 | 138 | 1.792 | 2.416 | 255
Magnification Used | 1000 | 3 | 2.416 | Standard Deviation (S) | 1.147745 | 4 | 83 | 148 | 1.783 | 2.591 | 255
Mean area % porosity | 3.035375 | 4 | 2.591 | 95% Confidence Interval (95% CI) | 36.66% | 5 | 62 | 114 | 1.839 | 1.996 | 255
Minimum area % porosity | 1.768 | 5 | 1.996 | 95% Relative Accuracy (%RA) | 12.08% | 6 | 87 | 176 | 2.023 | 3.081 | 255
Maximum area % porosity | 7.471 | 6 | 3.081 | Minimum (x_min) | 1.768 | 7 | 85 | 163 | 1.918 | 2.854 | 255
Standard Deviation | 1.147745 | 7 | 2.854 | Maximum (x_max) | 7.471 | 8 | 84 | 169 | 2.012 | 2.959 | 255
95% confidence interval | 0.3665783 | 8 | 2.959 |  |  | 9 | 101 | 213 | 2.109 | 3.729 | 255
% Relative Accuracy value | 12.08% | 9 | 3.729 | 95% Confidence Interval Multipliers, t |  | 10 | 57 | 101 | 1.772 | 1.768 | 255
Number of fields measured | 40 | 10 | 1.768 | n | t | 11 | 80 | 161 | 2.013 | 2.819 | 255
|  | 11 | 2.819 | 20 | 2.093 | 12 | 105 | 217 | 2.067 | 3.799 | 255
Gaussian Blur | 0 | 12 | 3.799 | 21 | 2.086 | 13 | 75 | 137 | 1.827 | 2.398 | 255
Lower Threshold | 0 | 13 | 2.398 | 22 | 2.08 | 14 | 100 | 193 | 1.93 | 3.379 | 255
Upper Threshold | 130 | 14 | 3.379 | 23 | 2.074 | 15 | 68 | 130 | 1.912 | 2.276 | 255
|  | 15 | 2.276 | 24 | 2.069 | 16 | 74 | 143 | 1.932 | 2.504 | 255
|  | 16 | 2.504 | 25 | 2.064 | 17 | 86 | 193 | 2.244 | 3.379 | 255
|  | 17 | 3.379 | 26 | 2.06 | 18 | 66 | 137 | 2.076 | 2.398 | 255
|  | 18 | 2.398 | 27 | 2.056 | 19 | 64 | 147 | 2.297 | 2.574 | 255
|  | 19 | 2.574 | 28 | 2.052 | 20 | 83 | 130 | 1.566 | 2.276 | 255
|  | 20 | 2.276 | 29 | 2.048 | 1 | 58 | 99 | 1.707 | 1.941 | 255
|  | 21 | 1.941 | 30 | 2.045 | 2 | 96 | 236 | 2.458 | 4.627 | 255
|  | 22 | 4.627 | 40 | 2.02 | 3 | 61 | 109 | 1.787 | 2.137 | 255
|  | 23 | 2.137 | 60 | 2 | 4 | 56 | 119 | 2.125 | 2.333 | 255
|  | 24 | 2.333 |  |  | 5 | 64 | 118 | 1.844 | 2.314 | 255
|  | 25 | 2.314 |  |  | 6 | 66 | 124 | 1.879 | 2.431 | 255
|  | 26 | 2.431 |  |  | 7 | 99 | 306 | 3.091 | 6 | 255
|  | 27 | 6 |  |  | 8 | 59 | 105 | 1.78 | 2.059 | 255
|  | 28 | 2.059 |  |  | 9 | 77 | 170 | 2.208 | 3.333 | 255
|  | 29 | 3.333 |  |  | 10 | 62 | 107 | 1.726 | 2.098 | 255
|  | 30 | 2.098 |  |  | 11 | 74 | 124 | 1.676 | 2.431 | 255
|  | 31 | 2.431 |  |  | 12 | 107 | 381 | 3.561 | 7.471 | 255
|  | 32 | 7.471 |  |  | 13 | 61 | 104 | 1.705 | 2.039 | 255
|  | 33 | 2.039 |  |  | 14 | 101 | 222 | 2.198 | 4.353 | 255
|  | 34 | 4.353 |  |  | 15 | 105 | 201 | 1.914 | 3.941 | 255
|  | 35 | 3.941 |  |  | 16 | 86 | 170 | 1.977 | 3.333 | 255
|  | 36 | 3.333 |  |  | 17 | 99 | 202 | 2.04 | 3.961 | 255
|  | 37 | 3.961 |  |  | 18 | 76 | 137 | 1.803 | 2.686 | 255
|  | 38 | 2.686 |  |  | 19 | 76 | 197 | 2.592 | 3.863 | 255
|  | 39 | 3.863 |  |  | 20 | 80 | 213 | 2.663 | 4.176 | 255
|  | 40 | 4.176

## HVOF_APS_Al2O3_0100X
Porosity Analysis of Thermal Spray Coatings
Heriot-Watt University, Dubai Campus
Porosity Analysis conducted using thresholding to isolate pores and voids, followd by a binary opening process to remove small features. Consult ASTM E2109 for more information.
Specification Identification | HVOF_APS_Al2O3_0100X | Index | Porosity
Operator | Vishakh Kumar | i | x_i | Number of Samples (n) | 25 | 1 | 52 | 87 | 1.673 | 3.281 | 255
Date | 2024-01-30 | 1 | 3.281 | Confidence Interval Multipiers (t) | 2.064 | 2 | 40 | 65 | 1.625 | 2.451 | 255
|  | 2 | 2.451 | Mean (x_bar) | 3.02724 | 3 | 49 | 99 | 2.02 | 3.733 | 255
Magnification Used | 1000 | 3 | 3.733 | Standard Deviation (S) | 1.172147 | 4 | 54 | 114 | 2.111 | 4.299 | 255
Mean area % porosity | 3.02724 | 4 | 4.299 | 95% Confidence Interval (95% CI) | 48.39% | 5 | 40 | 71 | 1.775 | 2.677 | 255
Minimum area % porosity | 1.584 | 5 | 2.677 | 95% Relative Accuracy (%RA) | 15.98% | 6 | 42 | 76 | 1.81 | 2.866 | 255
Maximum area % porosity | 7.391 | 6 | 2.866 | Minimum (x_min) | 1.584 | 7 | 28 | 42 | 1.5 | 1.584 | 255
Standard Deviation | 1.172147 | 7 | 1.584 | Maximum (x_max) | 7.391 | 8 | 44 | 74 | 1.682 | 2.79 | 255
95% confidence interval | 0.4838622 | 8 | 2.79 |  |  | 9 | 34 | 54 | 1.588 | 2.036 | 255
% Relative Accuracy value | 15.98% | 9 | 2.036 | 95% Confidence Interval Multipliers, t |  | 10 | 51 | 80 | 1.569 | 3.017 | 255
Number of fields measured | 25 | 10 | 3.017 | n | t | 11 | 34 | 64 | 1.882 | 2.413 | 255
|  | 11 | 2.413 | 20 | 2.093 | 12 | 50 | 86 | 1.72 | 3.243 | 255
Gaussian Blur | 0 | 12 | 3.243 | 21 | 2.086 | 13 | 33 | 57 | 1.727 | 2.149 | 255
Lower Threshold | 0 | 13 | 2.149 | 22 | 2.08 | 14 | 39 | 64 | 1.641 | 2.413 | 255
Upper Threshold | 114 | 14 | 2.413 | 23 | 2.074 | 15 | 47 | 67 | 1.426 | 2.526 | 255
|  | 15 | 2.526 | 24 | 2.069 | 16 | 35 | 66 | 1.886 | 2.489 | 255
|  | 16 | 2.489 | 25 | 2.064 | 17 | 41 | 70 | 1.707 | 2.64 | 255
|  | 17 | 2.64 | 26 | 2.06 | 18 | 40 | 73 | 1.825 | 2.753 | 255
|  | 18 | 2.753 | 27 | 2.056 | 19 | 44 | 89 | 2.023 | 3.356 | 255
|  | 19 | 3.356 | 28 | 2.052 | 20 | 67 | 196 | 2.925 | 7.391 | 255
|  | 20 | 7.391 | 29 | 2.048 | 21 | 40 | 65 | 1.625 | 2.451 | 255
|  | 21 | 2.451 | 30 | 2.045 | 22 | 35 | 54 | 1.543 | 2.036 | 255
|  | 22 | 2.036 | 40 | 2.02 | 23 | 60 | 90 | 1.5 | 3.394 | 255
|  | 23 | 3.394 | 60 | 2 | 24 | 42 | 70 | 1.667 | 2.64 | 255
|  | 24 | 2.64 |  |  | 25 | 56 | 134 | 2.393 | 5.053 | 255
|  | 25 | 5.053

## HVOF_APS_Al2O3_0250X (with crac
Porosity Analysis of Thermal Spray Coatings
Heriot-Watt University, Dubai Campus
Porosity Analysis conducted using thresholding to isolate pores and voids, followd by a binary opening process to remove small features. Consult ASTM E2109 for more information.
Specification Identification | HVOF_APS_Al2O3_0250X | Index | Porosity
Operator | Vishakh Kumar | i | x_i | Number of Samples (n) | 40 | 1 | 294 | 722 | 2.456 | 8.231 | 255
Date | 2024-01-30 | 1 | 8.231 | Confidence Interval Multipiers (t) | 2.02 | 2 | 230 | 540 | 2.348 | 6.156 | 255
|  | 2 | 6.156 | Mean (x_bar) | 6.44615 | 3 | 280 | 640 | 2.286 | 7.296 | 255
Magnification Used | 1000 | 3 | 7.296 | Standard Deviation (S) | 0.70412 | 4 | 263 | 636 | 2.418 | 7.25 | 255
Mean area % porosity | 6.44615 | 4 | 7.25 | 95% Confidence Interval (95% CI) | 22.49% | 5 | 264 | 595 | 2.254 | 6.783 | 255
Minimum area % porosity | 5.187 | 5 | 6.783 | 95% Relative Accuracy (%RA) | 3.489% | 6 | 240 | 520 | 2.167 | 5.928 | 255
Maximum area % porosity | 8.311 | 6 | 5.928 | Minimum (x_min) | 5.187 | 7 | 262 | 619 | 2.363 | 7.057 | 255
Standard Deviation | 0.70412 | 7 | 7.057 | Maximum (x_max) | 8.311 | 8 | 252 | 565 | 2.242 | 6.441 | 255
95% confidence interval | 0.2248889 | 8 | 6.441 |  |  | 9 | 240 | 548 | 2.283 | 6.247 | 255
% Relative Accuracy value | 3.489% | 9 | 6.247 | 95% Confidence Interval Multipliers, t |  | 10 | 240 | 494 | 2.058 | 5.632 | 255
Number of fields measured | 40 | 10 | 5.632 | n | t | 11 | 243 | 619 | 2.547 | 7.057 | 255
|  | 11 | 7.057 | 20 | 2.093 | 12 | 236 | 572 | 2.424 | 6.521 | 255
Gaussian Blur | 0 | 12 | 6.521 | 21 | 2.086 | 13 | 221 | 506 | 2.29 | 5.768 | 255
Lower Threshold | 0 | 13 | 5.768 | 22 | 2.08 | 14 | 221 | 532 | 2.407 | 6.065 | 255
Upper Threshold | 85 | 14 | 6.065 | 23 | 2.074 | 15 | 238 | 491 | 2.063 | 5.597 | 255
|  | 15 | 5.597 | 24 | 2.069 | 16 | 275 | 627 | 2.28 | 7.148 | 255
|  | 16 | 7.148 | 25 | 2.064 | 17 | 256 | 594 | 2.32 | 6.772 | 255
|  | 17 | 6.772 | 26 | 2.06 | 18 | 260 | 640 | 2.462 | 7.296 | 255
|  | 18 | 7.296 | 27 | 2.056 | 19 | 235 | 521 | 2.217 | 5.939 | 255
|  | 19 | 5.939 | 28 | 2.052 | 20 | 245 | 557 | 2.273 | 6.35 | 255
|  | 20 | 6.35 | 29 | 2.048 | 1 | 260 | 583 | 2.242 | 6.646 | 255
|  | 21 | 6.646 | 30 | 2.045 | 2 | 291 | 729 | 2.505 | 8.311 | 255
|  | 22 | 8.311 | 40 | 2.02 | 3 | 268 | 652 | 2.433 | 7.433 | 255
|  | 23 | 7.433 | 60 | 2 | 4 | 254 | 551 | 2.169 | 6.281 | 255
|  | 24 | 6.281 |  |  | 5 | 253 | 522 | 2.063 | 5.951 | 255
|  | 25 | 5.951 |  |  | 6 | 252 | 570 | 2.262 | 6.498 | 255
|  | 26 | 6.498 |  |  | 7 | 241 | 587 | 2.436 | 6.692 | 255
|  | 27 | 6.692 |  |  | 8 | 240 | 561 | 2.337 | 6.395 | 255
|  | 28 | 6.395 |  |  | 9 | 221 | 455 | 2.059 | 5.187 | 255
|  | 29 | 5.187 |  |  | 10 | 216 | 514 | 2.38 | 5.86 | 255
|  | 30 | 5.86 |  |  | 11 | 228 | 591 | 2.592 | 6.737 | 255
|  | 31 | 6.737 |  |  | 12 | 259 | 529 | 2.042 | 6.031 | 255
|  | 32 | 6.031 |  |  | 13 | 242 | 512 | 2.116 | 5.837 | 255
|  | 33 | 5.837 |  |  | 14 | 225 | 511 | 2.271 | 5.825 | 255
|  | 34 | 5.825 |  |  | 15 | 240 | 604 | 2.517 | 6.886 | 255
|  | 35 | 6.886 |  |  | 16 | 276 | 580 | 2.101 | 6.612 | 255
|  | 36 | 6.612 |  |  | 17 | 247 | 535 | 2.166 | 6.099 | 255
|  | 37 | 6.099 |  |  | 18 | 248 | 498 | 2.008 | 5.677 | 255
|  | 38 | 5.677 |  |  | 19 | 246 | 483 | 1.963 | 5.506 | 255
|  | 39 | 5.506 |  |  | 20 | 248 | 513 | 2.069 | 5.848 | 255
|  | 40 | 5.848

## HVOF_APS_Al2O3_0250X
Porosity Analysis of Thermal Spray Coatings
Heriot-Watt University, Dubai Campus
Porosity Analysis conducted using thresholding to isolate pores and voids, followd by a binary opening process to remove small features. Consult ASTM E2109 for more information.
Specification Identification | HVOF_APS_Al2O3_0250X | Index | Porosity
Operator | Vishakh Kumar | i | x_i | Number of Samples (n) | 60 | 1 | 296 | 728 | 2.459 | 8.111 | 255
Date | 2024-01-30 | 1 | 8.111 | Confidence Interval Multipiers (t) | 2 | 2 | 231 | 552 | 2.39 | 6.15 | 255
|  | 2 | 6.15 | Mean (x_bar) | 6.296967 | 3 | 284 | 725 | 2.553 | 8.077 | 255
Magnification Used | 1000 | 3 | 8.077 | Standard Deviation (S) | 0.7677596 | 4 | 272 | 688 | 2.529 | 7.665 | 255
Mean area % porosity | 6.296967 | 4 | 7.665 | 95% Confidence Interval (95% CI) | 19.82% | 5 | 268 | 676 | 2.522 | 7.531 | 255
Minimum area % porosity | 4.447 | 5 | 7.531 | 95% Relative Accuracy (%RA) | 3.148% | 6 | 248 | 527 | 2.125 | 5.871 | 255
Maximum area % porosity | 8.459 | 6 | 5.871 | Minimum (x_min) | 4.447 | 7 | 261 | 603 | 2.31 | 6.718 | 255
Standard Deviation | 0.7677596 | 7 | 6.718 | Maximum (x_max) | 8.459 | 8 | 267 | 582 | 2.18 | 6.484 | 255
95% confidence interval | 0.1982347 | 8 | 6.484 |  |  | 9 | 244 | 575 | 2.357 | 6.406 | 255
% Relative Accuracy value | 3.148% | 9 | 6.406 | 95% Confidence Interval Multipliers, t |  | 10 | 239 | 485 | 2.029 | 5.403 | 255
Number of fields measured | 60 | 10 | 5.403 | n | t | 11 | 250 | 629 | 2.516 | 7.008 | 255
|  | 11 | 7.008 | 20 | 2.093 | 12 | 243 | 595 | 2.449 | 6.629 | 255
Gaussian Blur | 0 | 12 | 6.629 | 21 | 2.086 | 13 | 229 | 519 | 2.266 | 5.782 | 255
Lower Threshold | 0 | 13 | 5.782 | 22 | 2.08 | 14 | 229 | 535 | 2.336 | 5.96 | 255
Upper Threshold | 85 | 14 | 5.96 | 23 | 2.074 | 15 | 248 | 516 | 2.081 | 5.749 | 255
|  | 15 | 5.749 | 24 | 2.069 | 16 | 288 | 665 | 2.309 | 7.409 | 255
|  | 16 | 7.409 | 25 | 2.064 | 17 | 264 | 618 | 2.341 | 6.885 | 255
|  | 17 | 6.885 | 26 | 2.06 | 18 | 263 | 643 | 2.445 | 7.164 | 255
|  | 18 | 7.164 | 27 | 2.056 | 19 | 235 | 529 | 2.251 | 5.893 | 255
|  | 19 | 5.893 | 28 | 2.052 | 20 | 244 | 560 | 2.295 | 6.239 | 255
|  | 20 | 6.239 | 29 | 2.048 | 1 | 261 | 585 | 2.241 | 6.669 | 255
|  | 21 | 6.669 | 30 | 2.045 | 2 | 301 | 742 | 2.465 | 8.459 | 255
|  | 22 | 8.459 | 40 | 2.02 | 3 | 265 | 647 | 2.442 | 7.376 | 255
|  | 23 | 7.376 | 60 | 2 | 4 | 259 | 562 | 2.17 | 6.407 | 255
|  | 24 | 6.407 |  |  | 5 | 254 | 528 | 2.079 | 6.019 | 255
|  | 25 | 6.019 |  |  | 6 | 255 | 572 | 2.243 | 6.521 | 255
|  | 26 | 6.521 |  |  | 7 | 240 | 588 | 2.45 | 6.703 | 255
|  | 27 | 6.703 |  |  | 8 | 241 | 562 | 2.332 | 6.407 | 255
|  | 28 | 6.407 |  |  | 9 | 222 | 453 | 2.041 | 5.164 | 255
|  | 29 | 5.164 |  |  | 10 | 223 | 518 | 2.323 | 5.905 | 255
|  | 30 | 5.905 |  |  | 11 | 225 | 588 | 2.613 | 6.703 | 255
|  | 31 | 6.703 |  |  | 12 | 261 | 525 | 2.011 | 5.985 | 255
|  | 32 | 5.985 |  |  | 13 | 241 | 516 | 2.141 | 5.882 | 255
|  | 33 | 5.882 |  |  | 14 | 228 | 519 | 2.276 | 5.917 | 255
|  | 34 | 5.917 |  |  | 15 | 236 | 604 | 2.559 | 6.886 | 255
|  | 35 | 6.886 |  |  | 16 | 278 | 584 | 2.101 | 6.658 | 255
|  | 36 | 6.658 |  |  | 17 | 253 | 541 | 2.138 | 6.167 | 255
|  | 37 | 6.167 |  |  | 18 | 242 | 499 | 2.062 | 5.689 | 255
|  | 38 | 5.689 |  |  | 19 | 239 | 470 | 1.967 | 5.358 | 255
|  | 39 | 5.358 |  |  | 20 | 251 | 517 | 2.06 | 5.894 | 255
|  | 40 | 5.894 |  |  | 1 | 239 | 545 | 2.28 | 6.361 | 255
|  | 41 | 6.361 |  |  | 2 | 226 | 540 | 2.389 | 6.303 | 255
|  | 42 | 6.303 |  |  | 3 | 224 | 481 | 2.147 | 5.614 | 255
|  | 43 | 5.614 |  |  | 4 | 244 | 535 | 2.193 | 6.244 | 255
|  | 44 | 6.244 |  |  | 5 | 234 | 538 | 2.299 | 6.279 | 255
|  | 45 | 6.279 |  |  | 6 | 226 | 511 | 2.261 | 5.964 | 255
|  | 46 | 5.964 |  |  | 7 | 253 | 528 | 2.087 | 6.162 | 255
|  | 47 | 6.162 |  |  | 8 | 225 | 499 | 2.218 | 5.824 | 255
|  | 48 | 5.824 |  |  | 9 | 187 | 381 | 2.037 | 4.447 | 255
|  | 49 | 4.447 |  |  | 10 | 221 | 455 | 2.059 | 5.31 | 255
|  | 50 | 5.31 |  |  | 11 | 236 | 576 | 2.441 | 6.723 | 255
|  | 51 | 6.723 |  |  | 12 | 237 | 504 | 2.127 | 5.882 | 255
|  | 52 | 5.882 |  |  | 13 | 216 | 455 | 2.106 | 5.31 | 255
|  | 53 | 5.31 |  |  | 14 | 227 | 461 | 2.031 | 5.38 | 255
|  | 54 | 5.38 |  |  | 15 | 227 | 436 | 1.921 | 5.089 | 255
|  | 55 | 5.089 |  |  | 16 | 242 | 509 | 2.103 | 5.941 | 255
|  | 56 | 5.941 |  |  | 17 | 246 | 580 | 2.358 | 6.769 | 255
|  | 57 | 6.769 |  |  | 18 | 245 | 482 | 1.967 | 5.626 | 255
|  | 58 | 5.626 |  |  | 19 | 238 | 533 | 2.239 | 6.221 | 255
|  | 59 | 6.221 |  |  | 20 | 238 | 554 | 2.328 | 6.466 | 255
|  | 60 | 6.466

## HVOF_APS_Al2O3_1000X
Porosity Analysis of Thermal Spray Coatings
Heriot-Watt University, Dubai Campus
Porosity Analysis conducted using thresholding to isolate pores and voids, followd by a binary opening process to remove small features. Consult ASTM E2109 for more information.
Specification Identification | HVOF_APS_Al2O3_1000X | Index | Porosity
Operator | Vishakh Kumar | i | x_i | Number of Samples (n) | 20 | 1 | 137 | 2665 | 19.453 | 7.551 | 255
Date | 2024-01-30 | 1 | 7.551 | Confidence Interval Multipiers (t) | 2.093 | 2 | 125 | 2412 | 19.296 | 6.834 | 255
|  | 2 | 6.834 | Mean (x_bar) | 5.971 | 3 | 128 | 1899 | 14.836 | 5.381 | 255
Magnification Used | 1000 | 3 | 5.381 | Standard Deviation (S) | 1.033946 | 4 | 133 | 2138 | 16.075 | 6.058 | 255
Mean area % porosity | 5.971 | 4 | 6.058 | 95% Confidence Interval (95% CI) | 48.39% | 5 | 125 | 2339 | 18.712 | 6.628 | 255
Minimum area % porosity | 3.389 | 5 | 6.628 | 95% Relative Accuracy (%RA) | 8.104% | 6 | 122 | 1836 | 15.049 | 5.202 | 255
Maximum area % porosity | 7.551 | 6 | 5.202 | Minimum (x_min) | 3.389 | 7 | 133 | 2339 | 17.586 | 6.628 | 255
Standard Deviation | 1.033946 | 7 | 6.628 | Maximum (x_max) | 7.551 | 8 | 126 | 1590 | 12.619 | 4.505 | 255
95% confidence interval | 0.4838962 | 8 | 4.505 |  |  | 9 | 114 | 2316 | 20.316 | 6.562 | 255
% Relative Accuracy value | 8.104% | 9 | 6.562 | 95% Confidence Interval Multipliers, t |  | 10 | 140 | 2658 | 18.986 | 7.531 | 255
Number of fields measured | 20 | 10 | 7.531 | n | t | 11 | 166 | 2252 | 13.566 | 6.381 | 255
|  | 11 | 6.381 | 20 | 2.093 | 12 | 134 | 2013 | 15.022 | 5.704 | 255
Gaussian Blur | 0 | 12 | 5.704 | 21 | 2.086 | 13 | 130 | 2080 | 16 | 5.894 | 255
Lower Threshold | 0 | 13 | 5.894 | 22 | 2.08 | 14 | 133 | 1793 | 13.481 | 5.08 | 255
Upper Threshold | 148 | 14 | 5.08 | 23 | 2.074 | 15 | 129 | 1706 | 13.225 | 4.834 | 255
|  | 15 | 4.834 | 24 | 2.069 | 16 | 109 | 1196 | 10.972 | 3.389 | 255
|  | 16 | 3.389 | 25 | 2.064 | 17 | 145 | 2044 | 14.097 | 5.792 | 255
|  | 17 | 5.792 | 26 | 2.06 | 18 | 115 | 2211 | 19.226 | 6.265 | 255
|  | 18 | 6.265 | 27 | 2.056 | 19 | 163 | 2491 | 15.282 | 7.058 | 255
|  | 19 | 7.058 | 28 | 2.052 | 20 | 155 | 2168 | 13.987 | 6.143 | 255
|  | 20 | 6.143 | 29 | 2.048
|  |  |  | 30 | 2.045
|  |  |  | 40 | 2.02
|  |  |  | 60 | 2

## HIP_HVOF_APS_Al2O3_0250X
Porosity Analysis of Thermal Spray Coatings
Heriot-Watt University, Dubai Campus
Porosity Analysis conducted using thresholding to isolate pores and voids, followd by a binary opening process to remove small features. Consult ASTM E2109 for more information.
Specification Identification | HIP_HVOF_APS_Al2O3_0250X | Index | Porosity
Operator | Vishakh Kumar | i | x_i | Number of Samples (n) | 60 | 1 | 144 | 299 | 2.076 | 5.583 | 255
Date | 2024-01-30 | 1 | 5.583 | Confidence Interval Multipiers (t) | 2 | 2 | 146 | 295 | 2.021 | 5.508 | 255
|  | 2 | 5.508 | Mean (x_bar) | 5.904333 | 3 | 134 | 305 | 2.276 | 5.695 | 255
Magnification Used | 1000 | 3 | 5.695 | Standard Deviation (S) | 0.9510605 | 4 | 141 | 302 | 2.142 | 5.639 | 255
Mean area % porosity | 5.904333 | 4 | 5.639 | 95% Confidence Interval (95% CI) | 24.56% | 5 | 145 | 293 | 2.021 | 5.471 | 255
Minimum area % porosity | 3.535 | 5 | 5.471 | 95% Relative Accuracy (%RA) | 4.159% | 6 | 145 | 241 | 1.662 | 4.5 | 255
Maximum area % porosity | 8.028 | 6 | 4.5 | Minimum (x_min) | 3.535 | 7 | 143 | 274 | 1.916 | 5.116 | 255
Standard Deviation | 0.9510605 | 7 | 5.116 | Maximum (x_max) | 8.028 | 8 | 127 | 321 | 2.528 | 5.993 | 255
95% confidence interval | 0.2455628 | 8 | 5.993 |  |  | 9 | 144 | 357 | 2.479 | 6.665 | 255
% Relative Accuracy value | 4.159% | 9 | 6.665 | 95% Confidence Interval Multipliers, t |  | 10 | 131 | 318 | 2.427 | 5.937 | 255
Number of fields measured | 60 | 10 | 5.937 | n | t | 11 | 151 | 327 | 2.166 | 6.105 | 255
|  | 11 | 6.105 | 20 | 2.093 | 12 | 140 | 273 | 1.95 | 5.097 | 255
Gaussian Blur | 0 | 12 | 5.097 | 21 | 2.086 | 13 | 138 | 288 | 2.087 | 5.377 | 255
Lower Threshold | 0 | 13 | 5.377 | 22 | 2.08 | 14 | 130 | 302 | 2.323 | 5.639 | 255
Upper Threshold | 113 | 14 | 5.639 | 23 | 2.074 | 15 | 126 | 430 | 3.413 | 8.028 | 255
|  | 15 | 8.028 | 24 | 2.069 | 16 | 133 | 240 | 1.805 | 4.481 | 255
|  | 16 | 4.481 | 25 | 2.064 | 17 | 151 | 259 | 1.715 | 4.836 | 255
|  | 17 | 4.836 | 26 | 2.06 | 18 | 127 | 301 | 2.37 | 5.62 | 255
|  | 18 | 5.62 | 27 | 2.056 | 19 | 156 | 388 | 2.487 | 7.244 | 255
|  | 19 | 7.244 | 28 | 2.052 | 20 | 136 | 324 | 2.382 | 6.049 | 255
|  | 20 | 6.049 | 29 | 2.048 | 21 | 155 | 303 | 1.955 | 5.657 | 255
|  | 21 | 5.657 | 30 | 2.045 | 22 | 145 | 324 | 2.234 | 6.049 | 255
|  | 22 | 6.049 | 40 | 2.02 | 23 | 144 | 313 | 2.174 | 5.844 | 255
|  | 23 | 5.844 | 60 | 2 | 24 | 151 | 376 | 2.49 | 7.02 | 255
|  | 24 | 7.02 |  |  | 25 | 134 | 390 | 2.91 | 7.282 | 255
|  | 25 | 7.282 |  |  | 1 | 201 | 445 | 2.214 | 4.482 | 255
|  | 26 | 4.482 |  |  | 2 | 212 | 458 | 2.16 | 4.613 | 255
|  | 27 | 4.613 |  |  | 3 | 253 | 584 | 2.308 | 5.882 | 255
|  | 28 | 5.882 |  |  | 4 | 269 | 598 | 2.223 | 6.023 | 255
|  | 29 | 6.023 |  |  | 5 | 264 | 617 | 2.337 | 6.215 | 255
|  | 30 | 6.215 |  |  | 6 | 208 | 456 | 2.192 | 4.593 | 255
|  | 31 | 4.593 |  |  | 7 | 212 | 479 | 2.259 | 4.825 | 255
|  | 32 | 4.825 |  |  | 8 | 207 | 413 | 1.995 | 4.16 | 255
|  | 33 | 4.16 |  |  | 9 | 214 | 546 | 2.551 | 5.5 | 255
|  | 34 | 5.5 |  |  | 10 | 246 | 595 | 2.419 | 5.993 | 255
|  | 35 | 5.993 |  |  | 11 | 233 | 619 | 2.657 | 6.235 | 255
|  | 36 | 6.235 |  |  | 12 | 240 | 563 | 2.346 | 5.671 | 255
|  | 37 | 5.671 |  |  | 13 | 258 | 660 | 2.558 | 6.648 | 255
|  | 38 | 6.648 |  |  | 14 | 216 | 581 | 2.69 | 5.852 | 255
|  | 39 | 5.852 |  |  | 15 | 228 | 351 | 1.539 | 3.535 | 255
|  | 40 | 3.535 |  |  | 16 | 234 | 487 | 2.081 | 4.905 | 255
|  | 41 | 4.905 |  |  | 17 | 261 | 698 | 2.674 | 7.031 | 255
|  | 42 | 7.031 |  |  | 18 | 217 | 549 | 2.53 | 5.53 | 255
|  | 43 | 5.53 |  |  | 19 | 230 | 620 | 2.696 | 6.245 | 255
|  | 44 | 6.245 |  |  | 20 | 223 | 597 | 2.677 | 6.013 | 255
|  | 45 | 6.013 |  |  | 21 | 251 | 718 | 2.861 | 7.232 | 255
|  | 46 | 7.232 |  |  | 22 | 235 | 513 | 2.183 | 5.167 | 255
|  | 47 | 5.167 |  |  | 23 | 289 | 689 | 2.384 | 6.94 | 255
|  | 48 | 6.94 |  |  | 24 | 230 | 629 | 2.735 | 6.336 | 255
|  | 49 | 6.336 |  |  | 25 | 261 | 760 | 2.912 | 7.655 | 255
|  | 50 | 7.655 |  |  | 26 | 237 | 591 | 2.494 | 5.953 | 255
|  | 51 | 5.953 |  |  | 27 | 252 | 704 | 2.794 | 7.091 | 255
|  | 52 | 7.091 |  |  | 28 | 243 | 658 | 2.708 | 6.628 | 255
|  | 53 | 6.628 |  |  | 29 | 222 | 431 | 1.941 | 4.341 | 255
|  | 54 | 4.341 |  |  | 30 | 296 | 618 | 2.088 | 6.225 | 255
|  | 55 | 6.225 |  |  | 31 | 275 | 721 | 2.622 | 7.262 | 255
|  | 56 | 7.262 |  |  | 32 | 271 | 666 | 2.458 | 6.708 | 255
|  | 57 | 6.708 |  |  | 33 | 267 | 744 | 2.787 | 7.494 | 255
|  | 58 | 7.494 |  |  | 34 | 243 | 596 | 2.453 | 6.003 | 255
|  | 59 | 6.003 |  |  | 35 | 234 | 679 | 2.902 | 6.839 | 255
|  | 60 | 6.839

## HIP_HVOF_APS_Al2O3_1000X
Porosity Analysis of Thermal Spray Coatings
Heriot-Watt University, Dubai Campus
Porosity Analysis conducted using thresholding to isolate pores and voids, followd by a binary opening process to remove small features. Consult ASTM E2109 for more information.
Specification Identification | HIP_HVOF_APS_Al2O3_1000X | Index | Porosity
Operator | Vishakh Kumar | i | x_i | Number of Samples (n) | 60 | 1 | 144 | 299 | 2.076 | 5.583 | 255
Date | 2024-01-30 | 1 | 5.583 | Confidence Interval Multipiers (t) | 2 | 2 | 146 | 295 | 2.021 | 5.508 | 255
|  | 2 | 5.508 | Mean (x_bar) | 5.904333 | 3 | 134 | 305 | 2.276 | 5.695 | 255
Magnification Used | 1000 | 3 | 5.695 | Standard Deviation (S) | 0.9510605 | 4 | 141 | 302 | 2.142 | 5.639 | 255
Mean area % porosity | 5.904333 | 4 | 5.639 | 95% Confidence Interval (95% CI) | 24.56% | 5 | 145 | 293 | 2.021 | 5.471 | 255
Minimum area % porosity | 3.535 | 5 | 5.471 | 95% Relative Accuracy (%RA) | 4.159% | 6 | 145 | 241 | 1.662 | 4.5 | 255
Maximum area % porosity | 8.028 | 6 | 4.5 | Minimum (x_min) | 3.535 | 7 | 143 | 274 | 1.916 | 5.116 | 255
Standard Deviation | 0.9510605 | 7 | 5.116 | Maximum (x_max) | 8.028 | 8 | 127 | 321 | 2.528 | 5.993 | 255
95% confidence interval | 0.2455628 | 8 | 5.993 |  |  | 9 | 144 | 357 | 2.479 | 6.665 | 255
% Relative Accuracy value | 4.159% | 9 | 6.665 | 95% Confidence Interval Multipliers, t |  | 10 | 131 | 318 | 2.427 | 5.937 | 255
Number of fields measured | 60 | 10 | 5.937 | n | t | 11 | 151 | 327 | 2.166 | 6.105 | 255
|  | 11 | 6.105 | 20 | 2.093 | 12 | 140 | 273 | 1.95 | 5.097 | 255
Gaussian Blur | 0 | 12 | 5.097 | 21 | 2.086 | 13 | 138 | 288 | 2.087 | 5.377 | 255
Lower Threshold | 0 | 13 | 5.377 | 22 | 2.08 | 14 | 130 | 302 | 2.323 | 5.639 | 255
Upper Threshold | 113 | 14 | 5.639 | 23 | 2.074 | 15 | 126 | 430 | 3.413 | 8.028 | 255
|  | 15 | 8.028 | 24 | 2.069 | 16 | 133 | 240 | 1.805 | 4.481 | 255
|  | 16 | 4.481 | 25 | 2.064 | 17 | 151 | 259 | 1.715 | 4.836 | 255
|  | 17 | 4.836 | 26 | 2.06 | 18 | 127 | 301 | 2.37 | 5.62 | 255
|  | 18 | 5.62 | 27 | 2.056 | 19 | 156 | 388 | 2.487 | 7.244 | 255
|  | 19 | 7.244 | 28 | 2.052 | 20 | 136 | 324 | 2.382 | 6.049 | 255
|  | 20 | 6.049 | 29 | 2.048 | 21 | 155 | 303 | 1.955 | 5.657 | 255
|  | 21 | 5.657 | 30 | 2.045 | 22 | 145 | 324 | 2.234 | 6.049 | 255
|  | 22 | 6.049 | 40 | 2.02 | 23 | 144 | 313 | 2.174 | 5.844 | 255
|  | 23 | 5.844 | 60 | 2 | 24 | 151 | 376 | 2.49 | 7.02 | 255
|  | 24 | 7.02 |  |  | 25 | 134 | 390 | 2.91 | 7.282 | 255
|  | 25 | 7.282 |  |  | 1 | 201 | 445 | 2.214 | 4.482 | 255
|  | 26 | 4.482 |  |  | 2 | 212 | 458 | 2.16 | 4.613 | 255
|  | 27 | 4.613 |  |  | 3 | 253 | 584 | 2.308 | 5.882 | 255
|  | 28 | 5.882 |  |  | 4 | 269 | 598 | 2.223 | 6.023 | 255
|  | 29 | 6.023 |  |  | 5 | 264 | 617 | 2.337 | 6.215 | 255
|  | 30 | 6.215 |  |  | 6 | 208 | 456 | 2.192 | 4.593 | 255
|  | 31 | 4.593 |  |  | 7 | 212 | 479 | 2.259 | 4.825 | 255
|  | 32 | 4.825 |  |  | 8 | 207 | 413 | 1.995 | 4.16 | 255
|  | 33 | 4.16 |  |  | 9 | 214 | 546 | 2.551 | 5.5 | 255
|  | 34 | 5.5 |  |  | 10 | 246 | 595 | 2.419 | 5.993 | 255
|  | 35 | 5.993 |  |  | 11 | 233 | 619 | 2.657 | 6.235 | 255
|  | 36 | 6.235 |  |  | 12 | 240 | 563 | 2.346 | 5.671 | 255
|  | 37 | 5.671 |  |  | 13 | 258 | 660 | 2.558 | 6.648 | 255
|  | 38 | 6.648 |  |  | 14 | 216 | 581 | 2.69 | 5.852 | 255
|  | 39 | 5.852 |  |  | 15 | 228 | 351 | 1.539 | 3.535 | 255
|  | 40 | 3.535 |  |  | 16 | 234 | 487 | 2.081 | 4.905 | 255
|  | 41 | 4.905 |  |  | 17 | 261 | 698 | 2.674 | 7.031 | 255
|  | 42 | 7.031 |  |  | 18 | 217 | 549 | 2.53 | 5.53 | 255
|  | 43 | 5.53 |  |  | 19 | 230 | 620 | 2.696 | 6.245 | 255
|  | 44 | 6.245 |  |  | 20 | 223 | 597 | 2.677 | 6.013 | 255
|  | 45 | 6.013 |  |  | 21 | 251 | 718 | 2.861 | 7.232 | 255
|  | 46 | 7.232 |  |  | 22 | 235 | 513 | 2.183 | 5.167 | 255
|  | 47 | 5.167 |  |  | 23 | 289 | 689 | 2.384 | 6.94 | 255
|  | 48 | 6.94 |  |  | 24 | 230 | 629 | 2.735 | 6.336 | 255
|  | 49 | 6.336 |  |  | 25 | 261 | 760 | 2.912 | 7.655 | 255
|  | 50 | 7.655 |  |  | 26 | 237 | 591 | 2.494 | 5.953 | 255
|  | 51 | 5.953 |  |  | 27 | 252 | 704 | 2.794 | 7.091 | 255
|  | 52 | 7.091 |  |  | 28 | 243 | 658 | 2.708 | 6.628 | 255
|  | 53 | 6.628 |  |  | 29 | 222 | 431 | 1.941 | 4.341 | 255
|  | 54 | 4.341 |  |  | 30 | 296 | 618 | 2.088 | 6.225 | 255
|  | 55 | 6.225 |  |  | 31 | 275 | 721 | 2.622 | 7.262 | 255
|  | 56 | 7.262 |  |  | 32 | 271 | 666 | 2.458 | 6.708 | 255
|  | 57 | 6.708 |  |  | 33 | 267 | 744 | 2.787 | 7.494 | 255
|  | 58 | 7.494 |  |  | 34 | 243 | 596 | 2.453 | 6.003 | 255
|  | 59 | 6.003 |  |  | 35 | 234 | 679 | 2.902 | 6.839 | 255
|  | 60 | 6.839

## APS_Al2O3_0100X
Porosity Analysis of Thermal Spray Coatings
Heriot-Watt University, Dubai Campus
Porosity Analysis conducted using thresholding to isolate pores and voids, followd by a binary opening process to remove small features. Consult ASTM E2109 for more information.
Specification Identification | APS_Al2O3_0100X | Index | Porosity
Operator | Vishakh Kumar | i | x_i | Number of Samples (n) | 25 | 1 | 177 | 414 | 2.339 | 11.275 | 255
Date | 2024-01-30 | 1 | 11.275 | Confidence Interval Multipiers (t) | 2.064 | 2 | 175 | 396 | 2.263 | 10.784 | 255
|  | 2 | 10.784 | Mean (x_bar) | 8.05776 | 3 | 155 | 330 | 2.129 | 8.987 | 255
Magnification Used | 1000 | 3 | 8.987 | Standard Deviation (S) | 1.87671 | 4 | 138 | 279 | 2.022 | 7.598 | 255
Mean area % porosity | 8.05776 | 4 | 7.598 | 95% Confidence Interval (95% CI) | 77.47% | 5 | 108 | 212 | 1.963 | 5.773 | 255
Minimum area % porosity | 4.984 | 5 | 5.773 | 95% Relative Accuracy (%RA) | 9.614% | 6 | 154 | 355 | 2.305 | 9.668 | 255
Maximum area % porosity | 11.765 | 6 | 9.668 | Minimum (x_min) | 4.984 | 7 | 136 | 308 | 2.265 | 8.388 | 255
Standard Deviation | 1.87671 | 7 | 8.388 | Maximum (x_max) | 11.765 | 8 | 150 | 344 | 2.293 | 9.368 | 255
95% confidence interval | 0.7747059 | 8 | 9.368 |  |  | 9 | 131 | 235 | 1.794 | 6.4 | 255
% Relative Accuracy value | 9.614% | 9 | 6.4 | 95% Confidence Interval Multipliers, t |  | 10 | 112 | 228 | 2.036 | 6.209 | 255
Number of fields measured | 25 | 10 | 6.209 | n | t | 11 | 107 | 245 | 2.29 | 6.672 | 255
|  | 11 | 6.672 | 20 | 2.093 | 12 | 110 | 243 | 2.209 | 6.618 | 255
Gaussian Blur | 0 | 12 | 6.618 | 21 | 2.086 | 13 | 120 | 232 | 1.933 | 6.318 | 255
Lower Threshold | 0 | 13 | 6.318 | 22 | 2.08 | 14 | 114 | 249 | 2.184 | 6.781 | 255
Upper Threshold | 80 | 14 | 6.781 | 23 | 2.074 | 15 | 136 | 306 | 2.25 | 8.333 | 255
|  | 15 | 8.333 | 24 | 2.069 | 16 | 173 | 431 | 2.491 | 11.737 | 255
|  | 16 | 11.737 | 25 | 2.064 | 17 | 154 | 320 | 2.078 | 8.715 | 255
|  | 17 | 8.715 | 26 | 2.06 | 18 | 131 | 279 | 2.13 | 7.598 | 255
|  | 18 | 7.598 | 27 | 2.056 | 19 | 96 | 183 | 1.906 | 4.984 | 255
|  | 19 | 4.984 | 28 | 2.052 | 20 | 122 | 283 | 2.32 | 7.707 | 255
|  | 20 | 7.707 | 29 | 2.048 | 21 | 160 | 312 | 1.95 | 8.497 | 255
|  | 21 | 8.497 | 30 | 2.045 | 22 | 134 | 284 | 2.119 | 7.734 | 255
|  | 22 | 7.734 | 40 | 2.02 | 23 | 170 | 432 | 2.541 | 11.765 | 255
|  | 23 | 11.765 | 60 | 2 | 24 | 130 | 252 | 1.938 | 6.863 | 255
|  | 24 | 6.863 |  |  | 25 | 124 | 245 | 1.976 | 6.672 | 255
|  | 25 | 6.672

## APS_Al2O3_0250X
Porosity Analysis of Thermal Spray Coatings
Heriot-Watt University, Dubai Campus
Porosity Analysis conducted using thresholding to isolate pores and voids, followd by a binary opening process to remove small features. Consult ASTM E2109 for more information.
Specification Identification | APS_Al2O3_0250X | Index | Porosity
Operator | Vishakh Kumar | i | x_i | Number of Samples (n) | 40 | 1 | 30 | 3599 | 119.967 | 12.784 | 255
Date | 2024-01-30 | 1 | 4.96 | Confidence Interval Multipiers (t) | 2.02 | 2 | 23 | 3271 | 142.217 | 11.619 | 255
|  | 2 | 5.691 | Mean (x_bar) | 8.53085 | 3 | 27 | 2634 | 97.556 | 9.356 | 255
Magnification Used | 1000 | 3 | 5.783 | Standard Deviation (S) | 1.260392 | 4 | 22 | 2232 | 101.455 | 7.928 | 255
Mean area % porosity | 8.53085 | 4 | 6.298 | 95% Confidence Interval (95% CI) | 40.26% | 5 | 21 | 2622 | 124.857 | 9.314 | 255
Minimum area % porosity | 4.96 | 5 | 6.53 | 95% Relative Accuracy (%RA) | 4.719% | 6 | 22 | 1547 | 70.318 | 5.495 | 255
Maximum area % porosity | 10.222 | 6 | 7.096 | Minimum (x_min) | 4.96 | 7 | 19 | 2161 | 113.737 | 7.676 | 255
Standard Deviation | 1.260392 | 7 | 7.216 | Maximum (x_max) | 10.222 | 8 | 28 | 3146 | 112.357 | 11.175 | 255
95% confidence interval | 0.4025567 | 8 | 7.91 |  |  | 9 | 33 | 4009 | 121.485 | 14.241 | 255
% Relative Accuracy value | 4.719% | 9 | 7.923 | 95% Confidence Interval Multipliers, t |  | 10 | 19 | 3396 | 178.737 | 12.063 | 255
Number of fields measured | 40 | 10 | 8.234 | n | t | 11 | 26 | 3909 | 150.346 | 13.885 | 255
|  | 11 | 8.285 | 20 | 2.093 | 12 | 19 | 2833 | 149.105 | 10.063 | 255
Gaussian Blur | 0 | 12 | 8.375 | 21 | 2.086 | 13 | 25 | 3046 | 121.84 | 10.82 | 255
Lower Threshold | 0 | 13 | 8.39 | 22 | 2.08 | 14 | 21 | 1520 | 72.381 | 5.399 | 255
Upper Threshold | 78 | 14 | 8.4 | 23 | 2.074 | 15 | 32 | 2982 | 93.188 | 10.592 | 255
|  | 15 | 8.478 | 24 | 2.069 | 16 | 21 | 2574 | 122.571 | 9.143 | 255
|  | 16 | 8.55 | 25 | 2.064 | 17 | 20 | 2207 | 110.35 | 7.84 | 255
|  | 17 | 8.566 | 26 | 2.06 | 18 | 24 | 2989 | 124.542 | 10.617 | 255
|  | 18 | 8.674 | 27 | 2.056 | 19 | 22 | 1780 | 80.909 | 6.323 | 255
|  | 19 | 8.679 | 28 | 2.052 | 20 | 26 | 4521 | 173.885 | 16.059 | 255
|  | 20 | 8.765 | 29 | 2.048 | 21 | 31 | 2920 | 94.194 | 10.372 | 255
|  | 21 | 8.765 | 30 | 2.045 | 22 | 19 | 2171 | 114.263 | 7.712 | 255
|  | 22 | 8.84 | 40 | 2.02 | 23 | 36 | 2438 | 67.722 | 8.66 | 255
|  | 23 | 8.864 | 60 | 2 | 24 | 28 | 1846 | 65.929 | 6.557 | 255
|  | 24 | 8.907 |  |  | 25 | 26 | 2683 | 103.192 | 9.53 | 255
|  | 25 | 8.96 |  |  | 1 | 30 | 3599 | 119.967 | 12.784 | 255
|  | 26 | 8.998 |  |  | 2 | 23 | 3271 | 142.217 | 11.619 | 255
|  | 27 | 9.129 |  |  | 3 | 27 | 2634 | 97.556 | 9.356 | 255
|  | 28 | 9.222 |  |  | 4 | 22 | 2232 | 101.455 | 7.928 | 255
|  | 29 | 9.298 |  |  | 5 | 21 | 2622 | 124.857 | 9.314 | 255
|  | 30 | 9.346 |  |  | 6 | 22 | 1547 | 70.318 | 5.495 | 255
|  | 31 | 9.434 |  |  | 7 | 19 | 2161 | 113.737 | 7.676 | 255
|  | 32 | 9.58 |  |  | 8 | 28 | 3146 | 112.357 | 11.175 | 255
|  | 33 | 9.635 |  |  | 9 | 33 | 4009 | 121.485 | 14.241 | 255
|  | 34 | 9.737 |  |  | 10 | 19 | 3396 | 178.737 | 12.063 | 255
|  | 35 | 9.787 |  |  | 11 | 26 | 3909 | 150.346 | 13.885 | 255
|  | 36 | 9.837 |  |  | 12 | 19 | 2833 | 149.105 | 10.063 | 255
|  | 37 | 9.86 |  |  | 13 | 25 | 3046 | 121.84 | 10.82 | 255
|  | 38 | 9.957 |  |  | 14 | 21 | 1520 | 72.381 | 5.399 | 255
|  | 39 | 10.053 |  |  | 15 | 32 | 2982 | 93.188 | 10.592 | 255
|  | 40 | 10.222 |  |  | 16 | 21 | 2574 | 122.571 | 9.143 | 255
[6 empty] | 17 | 20 | 2207 | 110.35 | 7.84 | 255
[6 empty] | 18 | 24 | 2989 | 124.542 | 10.617 | 255
[6 empty] | 19 | 22 | 1780 | 80.909 | 6.323 | 255
[6 empty] | 20 | 26 | 4521 | 173.885 | 16.059 | 255
[6 empty] | 21 | 31 | 2920 | 94.194 | 10.372 | 255
[6 empty] | 22 | 19 | 2171 | 114.263 | 7.712 | 255
[6 empty] | 23 | 36 | 2438 | 67.722 | 8.66 | 255
[6 empty] | 24 | 28 | 1846 | 65.929 | 6.557 | 255
[6 empty] | 25 | 26 | 2683 | 103.192 | 9.53 | 255

## APS_Al2O3_1000X
Porosity Analysis of Thermal Spray Coatings
Heriot-Watt University, Dubai Campus
Porosity Analysis conducted using thresholding to isolate pores and voids, followd by a binary opening process to remove small features. Consult ASTM E2109 for more information.
Specification Identification | APS_Al2O3_1000X | Index | Porosity
Operator | Vishakh Kumar | i | x_i | Number of Samples (n) | 25 | 1 | 50 | 1539 | 30.78 | 9.55 | 255
Date | 2024-01-30 | 1 | 2.78 | Confidence Interval Multipiers (t) | 2.064 | 2 | 53 | 1865 | 35.189 | 11.572 | 255
|  | 2 | 3.673 | Mean (x_bar) | 8.45868 | 3 | 46 | 1426 | 31 | 8.848 | 255
Magnification Used | 1000 | 3 | 4.747 | Standard Deviation (S) | 4.226242 | 4 | 46 | 2325 | 50.543 | 14.427 | 255
Mean area % porosity | 8.45868 | 4 | 4.828 | 95% Confidence Interval (95% CI) | 174.5% | 5 | 51 | 1794 | 35.176 | 11.132 | 255
Minimum area % porosity | 2.78 | 5 | 5.007 | 95% Relative Accuracy (%RA) | 20.62% | 6 | 43 | 448 | 10.419 | 2.78 | 255
Maximum area % porosity | 19.937 | 6 | 5.156 | Minimum (x_min) | 2.78 | 7 | 55 | 1081 | 19.655 | 6.708 | 255
Standard Deviation | 4.226242 | 7 | 5.715 | Maximum (x_max) | 19.937 | 8 | 33 | 959 | 29.061 | 5.951 | 255
95% confidence interval | 1.744593 | 8 | 5.715 |  |  | 9 | 57 | 778 | 13.649 | 4.828 | 255
% Relative Accuracy value | 20.62% | 9 | 5.944 | 95% Confidence Interval Multipliers, t |  | 10 | 56 | 1040 | 18.571 | 6.453 | 255
Number of fields measured | 25 | 10 | 5.951 | n | t | 11 | 38 | 2240 | 58.947 | 13.899 | 255
|  | 11 | 6.162 | 20 | 2.093 | 12 | 54 | 831 | 15.389 | 5.156 | 255
Gaussian Blur | 0 | 12 | 6.453 | 21 | 2.086 | 13 | 44 | 1504 | 34.182 | 9.332 | 255
Lower Threshold | 0 | 13 | 6.708 | 22 | 2.08 | 14 | 52 | 921 | 17.712 | 5.715 | 255
Upper Threshold | 80 | 14 | 7.762 | 23 | 2.074 | 15 | 48 | 1885 | 39.271 | 11.696 | 255
|  | 15 | 8.476 | 24 | 2.069 | 16 | 44 | 993 | 22.568 | 6.162 | 255
|  | 16 | 8.848 | 25 | 2.064 | 17 | 55 | 921 | 16.745 | 5.715 | 255
|  | 17 | 9.332 | 26 | 2.06 | 18 | 44 | 765 | 17.386 | 4.747 | 255
|  | 18 | 9.55 | 27 | 2.056 | 19 | 44 | 1366 | 31.045 | 8.476 | 255
|  | 19 | 11.132 | 28 | 2.052 | 20 | 59 | 592 | 10.034 | 3.673 | 255
|  | 20 | 11.572 | 29 | 2.048 | 21 | 30 | 2578 | 85.933 | 15.997 | 255
|  | 21 | 11.696 | 30 | 2.045 | 22 | 32 | 1251 | 39.094 | 7.762 | 255
|  | 22 | 13.899 | 40 | 2.02 | 23 | 44 | 807 | 18.341 | 5.007 | 255
|  | 23 | 14.427 | 60 | 2 | 24 | 37 | 958 | 25.892 | 5.944 | 255
|  | 24 | 15.997 |  |  | 25 | 25 | 3213 | 128.52 | 19.937 | 255
|  | 25 | 19.937

## HIP_APS_Al2O3_0250X
Porosity Analysis of Thermal Spray Coatings
Heriot-Watt University, Dubai Campus
Porosity Analysis conducted using thresholding to isolate pores and voids, followd by a binary opening process to remove small features. Consult ASTM E2109 for more information.
Specification Identification | HIP_APS_Al2O3_0250X | Index | Porosity
Operator | Vishakh Kumar | i | x_i | Number of Samples (n) | 25 | 1 | 80 | 318 | 3.975 | 8.66 | 255
Date | 2024-01-30 | 1 | 8.66 | Confidence Interval Multipiers (t) | 2.064 | 2 | 90 | 596 | 6.622 | 16.231 | 255
|  | 2 | 16.231 | Mean (x_bar) | 10.25924 | 3 | 61 | 331 | 5.426 | 9.014 | 255
Magnification Used | 1000 | 3 | 9.014 | Standard Deviation (S) | 2.295431 | 4 | 73 | 350 | 4.795 | 9.532 | 255
Mean area % porosity | 10.25924 | 4 | 9.532 | 95% Confidence Interval (95% CI) | 94.76% | 5 | 82 | 373 | 4.549 | 10.158 | 255
Minimum area % porosity | 5.61 | 5 | 10.158 | 95% Relative Accuracy (%RA) | 9.236% | 6 | 98 | 438 | 4.469 | 11.928 | 255
Maximum area % porosity | 16.231 | 6 | 11.928 | Minimum (x_min) | 5.61 | 7 | 76 | 414 | 5.447 | 11.275 | 255
Standard Deviation | 2.295431 | 7 | 11.275 | Maximum (x_max) | 16.231 | 8 | 105 | 233 | 2.219 | 6.345 | 255
95% confidence interval | 0.947554 | 8 | 6.345 |  |  | 9 | 75 | 402 | 5.36 | 10.948 | 255
% Relative Accuracy value | 9.236% | 9 | 10.948 | 95% Confidence Interval Multipliers, t |  | 10 | 79 | 377 | 4.772 | 10.267 | 255
Number of fields measured | 25 | 10 | 10.267 | n | t | 11 | 77 | 206 | 2.675 | 5.61 | 255
|  | 11 | 5.61 | 20 | 2.093 | 12 | 90 | 454 | 5.044 | 12.364 | 255
Gaussian Blur | 0 | 12 | 12.364 | 21 | 2.086 | 13 | 79 | 319 | 4.038 | 8.687 | 255
Lower Threshold | 0 | 13 | 8.687 | 22 | 2.08 | 14 | 70 | 383 | 5.471 | 10.43 | 255
Upper Threshold | 78 | 14 | 10.43 | 23 | 2.074 | 15 | 90 | 485 | 5.389 | 13.208 | 255
|  | 15 | 13.208 | 24 | 2.069 | 16 | 67 | 395 | 5.896 | 10.757 | 255
|  | 16 | 10.757 | 25 | 2.064 | 17 | 103 | 404 | 3.922 | 11.002 | 255
|  | 17 | 11.002 | 26 | 2.06 | 18 | 99 | 260 | 2.626 | 7.081 | 255
|  | 18 | 7.081 | 27 | 2.056 | 19 | 83 | 319 | 3.843 | 8.687 | 255
|  | 19 | 8.687 | 28 | 2.052 | 20 | 104 | 318 | 3.058 | 8.66 | 255
|  | 20 | 8.66 | 29 | 2.048 | 21 | 93 | 462 | 4.968 | 12.582 | 255
|  | 21 | 12.582 | 30 | 2.045 | 22 | 78 | 478 | 6.128 | 13.017 | 255
|  | 22 | 13.017 | 40 | 2.02 | 23 | 108 | 379 | 3.509 | 10.321 | 255
|  | 23 | 10.321 | 60 | 2 | 24 | 81 | 367 | 4.531 | 9.995 | 255
|  | 24 | 9.995 |  |  | 25 | 83 | 357 | 4.301 | 9.722 | 255
|  | 25 | 9.722

## HIP_APS_Al2O3_1000X
Porosity Analysis of Thermal Spray Coatings
Heriot-Watt University, Dubai Campus
Porosity Analysis conducted using thresholding to isolate pores and voids, followd by a binary opening process to remove small features. Consult ASTM E2109 for more information.
Specification Identification | HIP_APS_Al2O3_1000X | Index | Porosity
Operator | Vishakh Kumar | i | x_i | Number of Samples (n) | 25 | 1 | 38 | 599 | 15.763 | 4.588 | 255
Date | 2024-01-30 | 1 | 4.588 | Confidence Interval Multipiers (t) | 2.064 | 2 | 57 | 1637 | 28.719 | 12.538 | 255
|  | 2 | 12.538 | Mean (x_bar) | 9.79356 | 3 | 39 | 803 | 20.59 | 6.15 | 255
Magnification Used | 1000 | 3 | 6.15 | Standard Deviation (S) | 4.380434 | 4 | 75 | 1048 | 13.973 | 8.027 | 255
Mean area % porosity | 9.79356 | 4 | 8.027 | 95% Confidence Interval (95% CI) | 180.8% | 5 | 91 | 1093 | 12.011 | 8.372 | 255
Minimum area % porosity | 4.588 | 5 | 8.372 | 95% Relative Accuracy (%RA) | 18.46% | 6 | 63 | 2216 | 35.175 | 16.973 | 255
Maximum area % porosity | 22.672 | 6 | 16.973 | Minimum (x_min) | 4.588 | 7 | 65 | 621 | 9.554 | 4.756 | 255
Standard Deviation | 4.380434 | 7 | 4.756 | Maximum (x_max) | 22.672 | 8 | 50 | 1745 | 34.9 | 13.366 | 255
95% confidence interval | 1.808243 | 8 | 13.366 |  |  | 9 | 82 | 861 | 10.5 | 6.595 | 255
% Relative Accuracy value | 18.46% | 9 | 6.595 | 95% Confidence Interval Multipliers, t |  | 10 | 54 | 1410 | 26.111 | 10.8 | 255
Number of fields measured | 25 | 10 | 10.8 | n | t | 11 | 66 | 1083 | 16.409 | 8.295 | 255
|  | 11 | 8.295 | 20 | 2.093 | 12 | 70 | 1210 | 17.286 | 9.268 | 255
Gaussian Blur | 0 | 12 | 9.268 | 21 | 2.086 | 13 | 58 | 873 | 15.052 | 6.687 | 255
Lower Threshold | 0 | 13 | 6.687 | 22 | 2.08 | 14 | 65 | 1161 | 17.862 | 8.892 | 255
Upper Threshold | 86 | 14 | 8.892 | 23 | 2.074 | 15 | 50 | 1582 | 31.64 | 12.117 | 255
Binary Open |  | 15 | 12.117 | 24 | 2.069 | 16 | 67 | 975 | 14.552 | 7.468 | 255
|  | 16 | 7.468 | 25 | 2.064 | 17 | 55 | 993 | 18.055 | 7.606 | 255
|  | 17 | 7.606 | 26 | 2.06 | 18 | 55 | 1030 | 18.727 | 7.889 | 255
|  | 18 | 7.889 | 27 | 2.056 | 19 | 76 | 1478 | 19.447 | 11.32 | 255
|  | 19 | 11.32 | 28 | 2.052 | 20 | 108 | 872 | 8.074 | 6.679 | 255
|  | 20 | 6.679 | 29 | 2.048 | 21 | 46 | 2498 | 54.304 | 19.133 | 255
|  | 21 | 19.133 | 30 | 2.045 | 22 | 43 | 1207 | 28.07 | 9.245 | 255
|  | 22 | 9.245 | 40 | 2.02 | 23 | 61 | 967 | 15.852 | 7.407 | 255
|  | 23 | 7.407 | 60 | 2 | 24 | 50 | 1044 | 20.88 | 7.996 | 255
|  | 24 | 7.996 |  |  | 25 | 25 | 2960 | 118.4 | 22.672 | 255
|  | 25 | 22.672

## HIP_APS_Al2O3_1000X (with crack
Porosity Analysis of Thermal Spray Coatings
Heriot-Watt University, Dubai Campus
Porosity Analysis conducted using thresholding to isolate pores and voids, followd by a binary opening process to remove small features. Consult ASTM E2109 for more information.
Specification Identification | HIP_APS_Al2O3_1000X | Index | Porosity
Operator | Vishakh Kumar | i | x_i | Number of Samples (n) | 25 | 1 | 84 | 2250 | 26.786 | 12.976 | 255
Date | 2024-01-30 | 1 | 12.976 | Confidence Interval Multipiers (t) | 2.064 | 2 | 57 | 2551 | 44.754 | 14.712 | 255
|  | 2 | 14.712 | Mean (x_bar) | 11.11636 | 3 | 58 | 3598 | 62.034 | 20.75 | 255
Magnification Used | 1000 | 3 | 20.75 | Standard Deviation (S) | 4.691667 | 4 | 65 | 3394 | 52.215 | 19.573 | 255
Mean area % porosity | 11.11636 | 4 | 19.573 | 95% Confidence Interval (95% CI) | 193.7% | 5 | 106 | 1331 | 12.557 | 7.676 | 255
Minimum area % porosity | 5.283 | 5 | 7.676 | 95% Relative Accuracy (%RA) | 17.42% | 6 | 58 | 1036 | 17.862 | 5.975 | 255
Maximum area % porosity | 20.75 | 6 | 5.975 | Minimum (x_min) | 5.283 | 7 | 71 | 2259 | 31.817 | 13.028 | 255
Standard Deviation | 4.691667 | 7 | 13.028 | Maximum (x_max) | 20.75 | 8 | 63 | 1070 | 16.984 | 6.171 | 255
95% confidence interval | 1.93672 | 8 | 6.171 |  |  | 9 | 91 | 1493 | 16.407 | 8.61 | 255
% Relative Accuracy value | 17.42% | 9 | 8.61 | 95% Confidence Interval Multipliers, t |  | 10 | 118 | 2240 | 18.983 | 12.918 | 255
Number of fields measured | 25 | 10 | 12.918 | n | t | 11 | 103 | 2645 | 25.68 | 15.254 | 255
|  | 11 | 15.254 | 20 | 2.093 | 12 | 86 | 1066 | 12.395 | 6.148 | 255
Gaussian Blur | 0 | 12 | 6.148 | 21 | 2.086 | 13 | 59 | 2120 | 35.932 | 12.226 | 255
Lower Threshold | 0 | 13 | 12.226 | 22 | 2.08 | 14 | 108 | 1255 | 11.62 | 7.238 | 255
Upper Threshold | 86 | 14 | 7.238 | 23 | 2.074 | 15 | 64 | 2642 | 41.281 | 15.236 | 255
Binary Open |  | 15 | 15.236 | 24 | 2.069 | 16 | 63 | 1353 | 21.476 | 7.803 | 255
|  | 16 | 7.803 | 25 | 2.064 | 17 | 95 | 1540 | 16.211 | 8.881 | 255
|  | 17 | 8.881 | 26 | 2.06 | 18 | 92 | 1314 | 14.283 | 7.578 | 255
|  | 18 | 7.578 | 27 | 2.056 | 19 | 81 | 1814 | 22.395 | 10.461 | 255
|  | 19 | 10.461 | 28 | 2.052 | 20 | 116 | 916 | 7.897 | 5.283 | 255
|  | 20 | 5.283 | 29 | 2.048 | 21 | 76 | 2872 | 37.789 | 16.563 | 255
|  | 21 | 16.563 | 30 | 2.045 | 22 | 54 | 1434 | 26.556 | 8.27 | 255
|  | 22 | 8.27 | 40 | 2.02 | 23 | 69 | 1166 | 16.899 | 6.724 | 255
|  | 23 | 6.724 | 60 | 2 | 24 | 79 | 1459 | 18.468 | 8.414 | 255
|  | 24 | 8.414 |  |  | 25 | 52 | 3371 | 64.827 | 19.441 | 255
|  | 25 | 19.441