## Sheet1
	Cr-rich carbides					Cr-rich eutectic					W-rich carbide					Co-rich matrix					CoCrW solid solution					Macrohardness					Microhardness					Charpy impact					Citation

Cast Stellite 20	24.5	±	2	%			±		%		18.1	±	0.2	%		57.4	±	1.8	%			±		%		653.4	±	18.7			759	±	98			1.36	±	0			\cite{yuComparisonTriboMechanicalProperties2007}
HIPed Stellite 20	24.2	±	1	%			±		%		24.7	±	0.7	%		51.1	±	1.4	%			±		%		675	±	17.2			704	±	15			9.26	±	2.18			\cite{yuComparisonTriboMechanicalProperties2007}
re-HIPed Stellite 20

Cast Stellite 6	14.5	±	6.6	%			±		%		1	±	0.5	%		84.5	±	7	%			±		%		408	±	3.81			402.6	±	20.97			12.2	±	2.41			\cite{yuInfluenceManufacturingProcess2008}
HIPed Stellite 6	17.9	±	1.7	%			±		%		0	±	0	%		82.1	±	1.7	%			±		%		414.2	±	7.9			419.1	±	9.9			109.14	±	35.83			\cite{yuInfluenceManufacturingProcess2008}
re-HIPed Stellite 6

Cast Stellite 4						27.7	±	1.4	%		4.8	±	0.9	%		67.5	±	0.4	%			±		%		523.4	±	7.9			533.4	±	13.3			9.83	±	1.44			\cite{yuTriboMechanicalEvaluationsCobaltBased2007}
HIPed Stellite 4	15.5	±	1.4	%			±		%		2.7	±	0.2	%		65.8	±	1.6	%		15.1	±	0.6	%		538	±	3.2			521.5	±	10.3			21.02	±	4.23			\cite{yuTriboMechanicalEvaluationsCobaltBased2007}
re-HIPed Stellite 4

## Sheet2
		Macrohardness					Microhardness					Charpy impact					Citation

Cast Stellite 20		653.4	±	18.7			759	±	98			1.36	±	0			\cite{yuComparisonTriboMechanicalProperties2007}
HIPed Stellite 20		675	±	17.2			704	±	15.8			9.26	±	2.18			\cite{yuComparisonTriboMechanicalProperties2007}
re-HIPed Stellite 20		655.4	±	5.3			736.3	±	25.3

Cast Stellite 6		408	±	3.81			402.6	±	20.97			12.2	±	2.41			\cite{yuInfluenceManufacturingProcess2008}
HIPed Stellite 6		414.2	±	7.9			419.1	±	9.9			109.14	±	35.83			\cite{yuInfluenceManufacturingProcess2008}
re-HIPed Stellite 6		403	±	2.6			459.3	±	10.4

Cast Stellite 4		523.4	±	7.9			533.4	±	13.3			9.83	±	1.44			\cite{yuTriboMechanicalEvaluationsCobaltBased2007}
HIPed Stellite 4		538	±	3.2			521.5	±	10.3			21.02	±	4.23			\cite{yuTriboMechanicalEvaluationsCobaltBased2007}
re-HIPed Stellite 4		510.8	±	8.4			535.9	±	22.2