## Data
[22 empty] | Sample Density [mg/mm3] |  |  |  |  | 12.4 | Sonotrode tip area [mm2] |  |  |  |  | 201.0619
| Sample #1 Weight |  |  | Sample #2 Weight |  |  | Sample #3 Weight |  |  | Cast Stellite 1 Weights |  |  | Mass loss |  |  | Δm |  |  | Δm / Δt |  |  | ΔV |  |  | ΔV / Δt |  |  | MDP |  |  | MDPRi
ti | 1 | 2 | 3 | 1 | 2 | 3 | 1 | 2 | 3 | 1 | 2 | 3 | 1 | 2 | 3 | = m0 - mi |  |  | = (m0 - mi) / (ti - t0) |  |  | = (m0 - mi) / ρ |  |  | = (m0 - mi) / ρ(ti - t0) |  |  | = (m0 - mi) /(ρAtip) |  |  | = (m0 - mi) / ((ti - t0) ρ Atip )
[hr] | [g] | [g] | [g] | [g] | [g] | [g] | [g] | [g] | [g] | [g] | [g] | [g] | [g] | [g] | [g] | [mg] |  |  | [mg/hr] |  |  | [mm3] |  |  | [mm3] |  |  | [μm] |  |  | [μm/hr]
0 | 43.6985 | 43.6985 | 43.6985 | 33.58564 | 33.58564 | 33.58564 | 43.36148 | 43.36149 | 43.36148 | 43.6985 | 33.58564 | 43.36148 | 0 | 0 | 0 | 0 | ± | 0 | 0 | ± | 0 | 0 | ± | 0 | 0 | ± | 0 | 0 | ± | 0 | 0 | ± | 0
1 | 43.6977 | 43.69869 | 43.69803 | 33.58536 | 33.58536 | 33.58536 | 43.3615 | 43.3615 | 43.36149 | 43.69814 | 33.58536 | 43.3615 | 0.00036 | 0.00028 | -1.333333e-05 | 0.2088889 | ± | 0.1604931 | 0.2088889 | ± | 0.1604931 | 0.01684588 | ± | 0.01294299 | 0.01684588 | ± | 0.01294299 | 8.378452e-05 | ± | 6.437315e-05 | 0.001358539 | ± | 0.001043789
2 | 43.69845 | 43.69816 | 43.69846 | 33.58523 | 33.58523 | 33.58523 | 43.36145 | 43.36147 | 43.36147 | 43.69836 | 33.58523 | 43.36146 | 0.0001433333 | 0.00041 | 2e-05 | 0.1911111 | ± | 0.1627617 | 0.09555556 | ± | 0.08138083 | 0.01541219 | ± | 0.01312594 | 0.007706093 | ± | 0.00656297 | 7.665393e-05 | ± | 6.528307e-05 | 0.0006214591 | ± | 0.0005292718
3 | 43.69821 | 43.69831 | 43.69812 | 33.58502 | 33.58502 | 33.58502 | 43.36149 | 43.3615 | 43.36149 | 43.69821 | 33.58502 | 43.36149 | 0.0002866667 | 0.00062 | -1e-05 | 0.2988889 | ± | 0.2573416 | 0.09962963 | ± | 0.08578053 | 0.02410394 | ± | 0.02075335 | 0.008034648 | ± | 0.006917785 | 0.0001198832 | ± | 0.0001032187 | 0.0006479554 | ± | 0.0005578859
4 | 43.69811 | 43.69819 | 43.69803 | 33.58487 | 33.58487 | 33.58487 | 43.36128 | 43.36127 | 43.36128 | 43.69811 | 33.58487 | 43.36128 | 0.00039 | 0.00077 | 0.0002066667 | 0.4555556 | ± | 0.234605 | 0.1138889 | ± | 0.05865125 | 0.03673835 | ± | 0.01891976 | 0.009184588 | ± | 0.00472994 | 0.0001827216 | ± | 9.409916e-05 | 0.0007406926 | ± | 0.0003814467
5 | 43.69794 | 43.697845 | 43.69793 | 33.58467 | 33.58464 | 33.58465 | 43.36126 | 43.36125 | 43.36125 | 43.697905 | 33.58465 | 43.36125 | 0.000595 | 0.0009866667 | 0.00023 | 0.6038889 | ± | 0.3089718 | 0.1207778 | ± | 0.06179436 | 0.04870072 | ± | 0.02491708 | 0.009740143 | ± | 0.004983416 | 0.0002422175 | ± | 0.0001239274 | 0.0007854954 | ± | 0.0004018884
6 | 43.69791 | 43.69785 | 43.69795 | 33.58468 | 33.58465 | 33.58469 | 43.36128 | 43.36128 | 43.36128 | 43.6979 | 33.58467 | 43.36128 | 0.0005966667 | 0.0009666667 | 0.0002033333 | 0.5888889 | ± | 0.3116781 | 0.09814815 | ± | 0.05194634 | 0.04749104 | ± | 0.02513533 | 0.007915173 | ± | 0.004189221 | 0.0002362011 | ± | 0.0001250129 | 0.0006383204 | ± | 0.0003378404
7 | 43.69777 | 43.69797 | 43.69787 | 33.58456 | 33.58457 | 33.58452 | 43.36122 | 43.36122 | 43.36122 | 43.69787 | 33.58455 | 43.36122 | 0.00063 | 0.00109 | 0.0002633333 | 0.6611111 | ± | 0.3382015 | 0.09444444 | ± | 0.0483145 | 0.05331541 | ± | 0.02727431 | 0.007616487 | ± | 0.003896331 | 0.0002651691 | ± | 0.0001356513 | 0.0006142329 | ± | 0.0003142202
8 | 43.69777 | 43.69779 | 43.69775 | 33.58457 | 33.58456 | 33.58455 | 43.36134 | 43.36134 | 43.36138 | 43.69777 | 33.58456 | 43.36135 | 0.00073 | 0.00108 | 0.00013 | 0.6466667 | ± | 0.3922867 | 0.08083333 | ± | 0.04903584 | 0.05215054 | ± | 0.03163603 | 0.006518817 | ± | 0.003954503 | 0.0002593755 | ± | 0.0001573447 | 0.0005257111 | ± | 0.0003189116
9 | 43.6978 | 43.69789 | 43.69781 | 33.58454 | 33.58455 | 33.58453 | 43.36134 | 43.36132 | 43.36132 | 43.69783 | 33.58454 | 43.36133 | 0.0006666667 | 0.0011 | 0.0001566667 | 0.6411111 | ± | 0.3855379 | 0.07123457 | ± | 0.04283755 | 0.05170251 | ± | 0.03109177 | 0.005744723 | ± | 0.003454641 | 0.0002571472 | ± | 0.0001546378 | 0.0004632841 | ± | 0.0002786001
10 | 43.69783 | 43.69784 | 43.69772 | 33.5844 | 33.5844 | 33.5844 | 43.36128 | 43.36131 | 43.36129 | 43.6978 | 33.5844 | 43.36129 | 0.0007033333 | 0.00124 | 0.00019 | 0.7111111 | ± | 0.428696 | 0.07111111 | ± | 0.0428696 | 0.05734767 | ± | 0.03457226 | 0.005734767 | ± | 0.003457226 | 0.0002852239 | ± | 0.0001719483 | 0.0004624812 | ± | 0.0002788085
11 | 43.69778 | 43.69776 | 43.69779 | 33.58428 | 33.58428 | 33.58428 | 43.36126 | 43.36125 | 43.36126 | 43.69778 | 33.58428 | 43.36126 | 0.0007233333 | 0.00136 | 0.0002266667 | 0.77 | ± | 0.4638566 | 0.07 | ± | 0.04216878 | 0.06209677 | ± | 0.03740779 | 0.005645161 | ± | 0.003400708 | 0.000308844 | ± | 0.0001860511 | 0.0004552549 | ± | 0.0002742507
12 | 43.69777 | 43.69778 | 43.69768 | 33.58412 | 33.58412 | 33.58412 | 43.36121 | 43.36122 | 43.36122 | 43.69774 | 33.58412 | 43.36122 | 0.0007566667 | 0.00152 | 0.0002666667 | 0.8477778 | ± | 0.5157112 | 0.07064815 | ± | 0.04297593 | 0.06836918 | ± | 0.04158961 | 0.005697431 | ± | 0.003465801 | 0.0003400404 | ± | 0.0002068498 | 0.0004594703 | ± | 0.0002795001
13 | 43.69785 | 43.69773 | 43.69771 | 33.58436 | 33.58435 | 33.58434 | 43.36118 | 43.36119 | 43.36118 | 43.69776 | 33.58435 | 43.36118 | 0.0007366667 | 0.00129 | 0.0003 | 0.7755556 | ± | 0.4051002 | 0.05965812 | ± | 0.03116155 | 0.0625448 | ± | 0.03266937 | 0.004811139 | ± | 0.002513029 | 0.0003110723 | ± | 0.0001624841 | 0.0003879951 | ± | 0.0002026636
14 | 43.69772 | 43.69757 | 43.69765 | 33.5843 | 33.5843 | 33.58431 |  |  |  | 43.69765 | 33.5843 | 0 | 0.0008533333 | 0.001336667 | 0 | 1.095 | ± | 0.5526167 | 0.07821429 | ± | 0.03947262 | 0.08830645 | ± | 0.04456586 | 0.006307604 | ± | 0.003183276 | 0.0004392003 | ± | 0.0002216524 | 0.0005086777 | ± | 0.0002567158
15 | 43.69757 | 43.69758 | 43.69769 | 33.58426 | 33.58425 | 33.58424 |  |  |  | 43.69761 | 33.58425 | 0 | 0.0008866667 | 0.00139 | 0 | 1.138333 | ± | 0.5746131 | 0.07588889 | ± | 0.03830754 | 0.09180108 | ± | 0.04633977 | 0.006120072 | ± | 0.003089318 | 0.0004565811 | ± | 0.0002304751 | 0.0004935542 | ± | 0.0002491385
16 | 43.6975 | 43.69746 | 43.69752 | 33.58413 | 33.58414 | 33.58409 |  |  |  | 43.69749 | 33.58412 | 0 | 0.001006667 | 0.00152 | 0 | 1.263333 | ± | 0.631338 | 0.07895833 | ± | 0.03945862 | 0.1018817 | ± | 0.05091435 | 0.006367608 | ± | 0.003182147 | 0.0005067181 | ± | 0.0002532272 | 0.0005135167 | ± | 0.0002566248
17 | 43.69751 | 43.69723 | 43.69728 | 33.58408 | 33.58407 | 33.58405 |  |  |  | 43.69734 | 33.58407 | 0 | 0.00116 | 0.001573333 | 0 | 1.366667 | ± | 0.6659848 | 0.08039216 | ± | 0.03917558 | 0.1102151 | ± | 0.05370845 | 0.006483238 | ± | 0.003159321 | 0.0005481647 | ± | 0.0002671239 | 0.0005228418 | ± | 0.0002547839
18 | 43.69718 | 43.69719 | 43.6972 | 33.58397 | 33.58399 | 33.58394 |  |  |  | 43.69719 | 33.58397 | 0 | 0.00131 | 0.001673333 | 0 | 1.491667 | ± | 0.7186527 | 0.08287037 | ± | 0.03992515 | 0.1202957 | ± | 0.05795586 | 0.006683094 | ± | 0.00321977 | 0.0005983017 | ± | 0.0002882488 | 0.0005389592 | ± | 0.0002596589
19 | 43.69707 | 43.69706 | 43.69708 | 33.5839 | 33.58391 | 33.58392 |  |  |  | 43.69707 | 33.58391 | 0 | 0.00143 | 0.00173 | 0 | 1.58 | ± | 0.7548215 | 0.08315789 | ± | 0.03972745 | 0.1274194 | ± | 0.0608727 | 0.006706282 | ± | 0.003203827 | 0.0006337319 | ± | 0.000302756 | 0.0005408292 | ± | 0.0002583731
20 | 43.69698 | 43.69702 | 43.69703 | [6 empty] | 43.69701 | 0 | 0 | 0.00149 | 0 | 0 | 1.49 | ± | 0.7023927 | 0.0745 | ± | 0.03511964 | 0.1201613 | ± | 0.05664458 | 0.006008065 | ± | 0.002832229 | 0.0005976332 | ± | 0.000281727 | 0.0004845213 | ± | 0.0002284055
21 | 43.69679 | 43.69674 | 43.69678 | [6 empty] | 43.69677 | 0 | 0 | 0.00173 | 0 | 0 | 1.73 | ± | 0.8155298 | 0.08238095 | ± | 0.03883475 | 0.1395161 | ± | 0.06576853 | 0.006643625 | ± | 0.003131835 | 0.0006938963 | ± | 0.0003271059 | 0.0005357762 | ± | 0.0002525673
22 | 43.6966 | 43.69659 | 43.69658 | [6 empty] | 43.69659 | 0 | 0 | 0.00191 | 0 | 0 | 1.91 | ± | 0.9003826 | 0.08681818 | ± | 0.04092648 | 0.1540323 | ± | 0.0726115 | 0.007001466 | ± | 0.003300523 | 0.0007660936 | ± | 0.00036114 | 0.0005646344 | ± | 0.0002661712
23 | 43.69642 | 43.69642 | 43.69646 | [6 empty] | 43.69643 | 0 | 0 | 0.002066667 | 0 | 0 | 2.066667 | ± | 0.974236 | 0.08985507 | ± | 0.04235809 | 0.1666667 | ± | 0.07856742 | 0.007246377 | ± | 0.003415975 | 0.000828932 | ± | 0.0003907623 | 0.0005843852 | ± | 0.0002754818
24 | 43.69633 | 43.69632 | 43.69632 | [6 empty] | 43.69632 | 0 | 0 | 0.002176667 | 0 | 0 | 2.176667 | ± | 1.026091 | 0.09069444 | ± | 0.04275377 | 0.1755376 | ± | 0.08274923 | 0.007314068 | ± | 0.003447885 | 0.01415626 | ± | 0.006673325 | 0.0005898442 | ± | 0.0002780552
[22 empty] | Sample Density [mg/mm3] |  |  |  |  | 12.4 | Sonotrode tip area [mm2] |  |  |  |  | 201.0619
| Sample #1 Weight |  |  | Sample #2 Weight |  |  | Sample #3 Weight |  |  | HIPed Stellite 1 Weights |  |  | Mass loss |  |  | Δm |  |  | Δm / Δt |  |  | ΔV |  |  | ΔV / Δt |  |  | MDP |  |  | MDPRi
ti | 1 | 2 | 3 | 1 | 2 | 3 | 1 | 2 | 3 | 1 | 2 | 3 | 1 | 2 | 3 | = m0 - mi |  |  | = (m0 - mi) / (ti - t0) |  |  | = (m0 - mi) / ρ |  |  | = (m0 - mi) / ρ(ti - t0) |  |  | = (m0 - mi) /(ρAtip) |  |  | = (m0 - mi) / ((ti - t0) ρ Atip )
[hr] | [g] | [g] | [g] | [g] | [g] | [g] | [g] | [g] | [g] | [g] | [g] | [g] | [g] | [g] | [g] | [mg] |  |  | [mg/hr] |  |  | [mm3] |  |  | [mm3] |  |  | [μm] |  |  | [μm/hr]
0 | 59.76383 | 59.76386 | 59.76382 | 59.29625 | 59.29623 | 59.29615 |  |  |  | 59.76384 | 59.29621 | 0 | 0 | 0 | 0 | 0 | ± | 0 | 0 | ± | 0 | 0 | ± | 0 | 0 | ± | 0 | 0 | ± | 0 | 0 | ± | 0
1 | 59.76385 | 59.76385 | 59.76382 | 59.29626 | 59.2962 | 59.29621 |  |  |  | 59.76384 | 59.29622 | 0 | -3.333333e-06 | -1.333333e-05 | 0 | -0.008333333 | ± | 0.005665577 | -0.008333333 | ± | 0.005665577 | -0.000672043 | ± | 0.0004569014 | -0.000672043 | ± | 0.0004569014 | -3.342468e-06 | ± | 2.272441e-06 | -5.419702e-05 | ± | 3.684689e-05
2 | 59.76386 | 59.76383 | 59.76382 | 59.29618 | 59.29618 | 59.29626 |  |  |  | 59.76384 | 59.29621 | 0 | 0 | 3.333333e-06 | 0 | 0.003333333 | ± | 0.001571348 | 0.001666667 | ± | 0.0007856742 | 0.0002688172 | ± | 0.0001267216 | 0.0001344086 | ± | 6.336082e-05 | 1.336987e-06 | ± | 6.302618e-07 | 1.08394e-05 | ± | 5.109744e-06
3 | 59.76387 | 59.76379 | 59.76381 | 59.29618 | 59.29619 | 59.29619 |  |  |  | 59.76382 | 59.29619 | 0 | 1.333333e-05 | 2.333333e-05 | 0 | 0.01833333 | ± | 0.009558139 | 0.006111111 | ± | 0.003186046 | 0.001478495 | ± | 0.0007708177 | 0.0004928315 | ± | 0.0002569392 | 7.353429e-06 | ± | 3.833733e-06 | 3.974448e-05 | ± | 2.072091e-05
4 | 59.76386 | 59.76373 | 59.76384 | 59.29616 | 59.29618 | 59.29616 |  |  |  | 59.76381 | 59.29617 | 0 | 2.666667e-05 | 4.333333e-05 | 0 | 0.035 | ± | 0.01784709 | 0.00875 | ± | 0.004461772 | 0.002822581 | ± | 0.001439281 | 0.0007056452 | ± | 0.0003598203 | 1.403836e-05 | ± | 7.158398e-06 | 5.690687e-05 | ± | 2.901777e-05
5 | 59.76386 | 59.76373 | 59.76384 | 59.29612 | 59.29612 | 59.29612 |  |  |  | 59.76381 | 59.29612 | 0 | 2.666667e-05 | 9e-05 | 0 | 0.05833333 | ± | 0.03774508 | 0.01166667 | ± | 0.007549017 | 0.004704301 | ± | 0.003043958 | 0.0009408602 | ± | 0.0006087917 | 2.339727e-05 | ± | 1.513941e-05 | 7.587582e-05 | ± | 4.90961e-05
6 | 59.7638 | 59.76381 | 59.76382 | 59.2961 | 59.2961 | 59.2961 |  |  |  | 59.76381 | 59.2961 | 0 | 2.666667e-05 | 0.00011 | 0 | 0.06833333 | ± | 0.04685149 | 0.01138889 | ± | 0.007808581 | 0.005510753 | ± | 0.003778346 | 0.0009184588 | ± | 0.0006297243 | 2.740824e-05 | ± | 1.879195e-05 | 7.406926e-05 | ± | 5.078422e-05
7 | 59.76376 | 59.76375 | 59.76379 | 59.2961 | 59.29618 | 59.2961 |  |  |  | 59.76377 | 59.29613 | 0 | 7e-05 | 8.333333e-05 | 0 | 0.07666667 | ± | 0.03654863 | 0.01095238 | ± | 0.005221233 | 0.006182796 | ± | 0.00294747 | 0.0008832565 | ± | 0.0004210672 | 3.07507e-05 | ± | 1.465951e-05 | 7.123037e-05 | ± | 3.395703e-05
8 | 59.76376 | 59.76374 | 59.76378 | 59.29615 | 59.29617 | 59.29618 |  |  |  | 59.76376 | 59.29617 | 0 | 7.666667e-05 | 4.333333e-05 | 0 | 0.06 | ± | 0.03138766 | 0.0075 | ± | 0.003923457 | 0.00483871 | ± | 0.002531263 | 0.0006048387 | ± | 0.0003164079 | 2.406577e-05 | ± | 1.258947e-05 | 4.877732e-05 | ± | 2.551676e-05
9 | 59.76372 | 59.76372 | 59.76372 | 59.29608 | 59.29607 | 59.29611 |  |  |  | 59.76372 | 59.29609 | 0 | 0.0001166667 | 0.0001233333 | 0 | 0.12 | ± | 0.05663398 | 0.01333333 | ± | 0.006292664 | 0.009677419 | ± | 0.004567256 | 0.001075269 | ± | 0.0005074729 | 4.813154e-05 | ± | 2.271567e-05 | 8.671523e-05 | ± | 4.092524e-05
10 | 59.76368 | 59.76368 | 59.76368 | 59.29603 | 59.29603 | 59.29603 |  |  |  | 59.76368 | 59.29603 | 0 | 0.0001566667 | 0.00018 | 0 | 0.1683333 | ± | 0.0799228 | 0.01683333 | ± | 0.00799228 | 0.01357527 | ± | 0.006445387 | 0.001357527 | ± | 0.0006445387 | 6.751785e-05 | ± | 3.205673e-05 | 0.000109478 | ± | 5.197893e-05
11 | 59.7636 | 59.76361 | 59.7636 | 59.29594 | 59.29594 | 59.29594 |  |  |  | 59.7636 | 59.29594 | 0 | 0.0002333333 | 0.00027 | 0 | 0.2516667 | ± | 0.1195774 | 0.02287879 | ± | 0.01087068 | 0.0202957 | ± | 0.009643342 | 0.001845064 | ± | 0.0008766675 | 0.0001009425 | ± | 4.796205e-05 | 0.0001487954 | ± | 7.069899e-05
12 | 59.76354 | 59.76354 | 59.76354 | 59.29588 | 59.29588 | 59.29587 |  |  |  | 59.76354 | 59.29588 | 0 | 0.0002966667 | 0.0003333333 | 0 | 0.315 | ± | 0.149245 | 0.02625 | ± | 0.01243708 | 0.02540323 | ± | 0.01203589 | 0.002116935 | ± | 0.001002991 | 0.0001263453 | ± | 5.98616e-05 | 0.0001707206 | ± | 8.088635e-05
13 | 59.76345 | 59.76345 | 59.76345 | 59.29576 | 59.29575 | 59.29575 |  |  |  | 59.76345 | 59.29575 | 0 | 0.0003866667 | 0.0004566667 | 0 | 0.4216667 | ± | 0.2008193 | 0.0324359 | ± | 0.01544764 | 0.03400538 | ± | 0.01619511 | 0.002615798 | ± | 0.001245777 | 0.0001691289 | ± | 8.054785e-05 | 0.0002109515 | ± | 0.0001004659
14 | 59.76345 | 59.76346 | 59.76347 | 59.29561 | 59.29561 | 59.29562 |  |  |  | 59.76346 | 59.29561 | 0 | 0.0003766667 | 0.0005966667 | 0 | 0.4866667 | ± | 0.2463712 | 0.0347619 | ± | 0.01759794 | 0.03924731 | ± | 0.01986864 | 0.002803379 | ± | 0.001419189 | 0.0001952001 | ± | 9.881853e-05 | 0.000226079 | ± | 0.0001144507
15 | 59.76329 | 59.76329 | 59.76329 | 59.29558 | 59.29558 | 59.29559 |  |  |  | 59.76329 | 59.29558 | 0 | 0.0005466667 | 0.0006266667 | 0 | 0.5866667 | ± | 0.2784791 | 0.03911111 | ± | 0.01856527 | 0.04731183 | ± | 0.02245799 | 0.003154122 | ± | 0.0014972 | 0.0002353097 | ± | 0.0001116969 | 0.0002543647 | ± | 0.0001207419
16 | 59.7631 | 59.7631 | 59.7631 | 59.29536 | 59.29534 | 59.29535 |  |  |  | 59.7631 | 59.29535 | 0 | 0.0007366667 | 0.00086 | 0 | 0.7983333 | ± | 0.3796912 | 0.04989583 | ± | 0.0237307 | 0.06438172 | ± | 0.03062026 | 0.004023858 | ± | 0.001913766 | 0.0003202084 | ± | 0.0001522927 | 0.0003245046 | ± | 0.000154336
17 | 59.76303 | 59.76305 | 59.76304 | 59.29532 | 59.29531 | 59.2953 |  |  |  | 59.76304 | 59.29531 | 0 | 0.0007966667 | 0.0009 | 0 | 0.8483333 | ± | 0.4021271 | 0.04990196 | ± | 0.02365453 | 0.06841398 | ± | 0.0324296 | 0.004024352 | ± | 0.001907624 | 0.0003402632 | ± | 0.0001612916 | 0.0003245445 | ± | 0.0001538406
18 | 59.76283 | 59.76283 | 59.76284 | 59.29511 | 59.29512 | 59.2951 |  |  |  | 59.76283 | 59.29511 | 0 | 0.001003333 | 0.0011 | 0 | 1.051667 | ± | 0.4973287 | 0.05842593 | ± | 0.02762937 | 0.08481183 | ± | 0.04010715 | 0.004711768 | ± | 0.002228175 | 0.0004218194 | ± | 0.0001994766 | 0.0003799813 | ± | 0.0001796915
19 | 59.76272 | 59.76273 | 59.76272 | 59.29486 | 59.29486 | 59.29486 |  |  |  | 59.76272 | 59.29486 | 0 | 0.001113333 | 0.00135 | 0 | 1.231667 | ± | 0.5885974 | 0.06482456 | ± | 0.03097881 | 0.09932796 | ± | 0.04746753 | 0.005227787 | ± | 0.002498291 | 0.0004940167 | ± | 0.0002360841 | 0.0004215957 | ± | 0.0002014751
20 | 59.7626 | 59.7626 | 59.7626 | 59.29463 | 59.29462 | 59.29464 |  |  |  | 59.7626 | 59.29463 | 0 | 0.001236667 | 0.00158 | 0 | 1.408333 | ± | 0.6785296 | 0.07041667 | ± | 0.03392648 | 0.1135753 | ± | 0.05472013 | 0.005678763 | ± | 0.002736007 | 0.000564877 | ± | 0.0002721556 | 0.0004579648 | ± | 0.0002206457
21 | 59.76235 | 59.76235 | 59.76232 | 59.29449 | 59.29449 | 59.29447 |  |  |  | 59.76234 | 59.29448 | 0 | 0.001496667 | 0.001726667 | 0 | 1.611667 | ± | 0.7655273 | 0.07674603 | ± | 0.03645368 | 0.1299731 | ± | 0.06173608 | 0.006189196 | ± | 0.002939813 | 0.0006464333 | ± | 0.00030705 | 0.0004991287 | ± | 0.0002370817
22 | 59.762 | 59.76198 | 59.76199 | 59.29409 | 59.29409 | 59.29409 |  |  |  | 59.76199 | 59.29409 | 0 | 0.001846667 | 0.00212 | 0 | 1.983333 | ± | 0.9415878 | 0.09015152 | ± | 0.04279945 | 0.1599462 | ± | 0.0759345 | 0.007270283 | ± | 0.003451568 | 0.0007955073 | ± | 0.0003776672 | 0.0005863132 | ± | 0.0002783523
23 | 59.76186 | 59.76184 | 59.76184 | 59.2938 | 59.2938 | 59.2938 |  |  |  | 59.76185 | 59.2938 | 0 | 0.00199 | 0.00241 | 0 | 2.2 | ± | 1.051169 | 0.09565217 | ± | 0.04570299 | 0.1774194 | ± | 0.08477167 | 0.007713885 | ± | 0.003685725 | 0.0008824115 | ± | 0.0004216197 | 0.0006220875 | ± | 0.0002972359
24 | 59.76167 | 59.76167 | 59.76167 | 59.29355 | 59.29355 | 59.29355 |  |  |  | 59.76167 | 59.29355 | 0 | 0.002166667 | 0.00266 | 0 | 2.413333 | ± | 1.155346 | 0.1005556 | ± | 0.04813942 | 0.1946237 | ± | 0.09317308 | 0.008109319 | ± | 0.003882211 | 0.01569546 | ± | 0.007513958 | 0.0006539773 | ± | 0.0003130816
Note on AA4: grokkingCurie: cumulative erosion, n—the total amount of material lost from a solid surface during all exposure periods since it was first exposed to cavitation or impingement as a newly finished surface. (More specific terms that may be used are cumulative mass loss, cumulative volume loss, or cumulative mean depth of erosion. See also cumulative erosion-time curve.)
Note on AD4: grokkingCurie: cumulative erosion, n—the total amount of material lost from a solid surface during all exposure periods since it was first exposed to cavitation or impingement as a newly finished surface. (More specific terms that may be used are cumulative mass loss, cumulative volume loss, or cumulative mean depth of erosion. See also cumulative erosion-time curve.)
Note on AH4: grokkingCurie: cumulative erosion, n—the total amount of material lost from a solid surface during all exposure periods since it was first exposed to cavitation or impingement as a newly finished surface. (More specific terms that may be used are cumulative mass loss, cumulative volume loss, or cumulative mean depth of erosion. See also cumulative erosion-time curve.)
Note on AK4: grokkingCurie: cumulative erosion, n—the total amount of material lost from a solid surface during all exposure periods since it was first exposed to cavitation or impingement as a newly finished surface. (More specific terms that may be used are cumulative mass loss, cumulative volume loss, or cumulative mean depth of erosion. See also cumulative erosion-time curve.)
Note on AR4: grokkingCurie: cumulative erosion rate, n—the cumulative erosion at a specified point in an erosion test divided by the corresponding cumulative exposure duration; that is, the slope of a line from the origin to the specified point on the cumulative erosion-time curve. (Synonym: average erosion rate)
Note on B14: grokkingCurie: After 8 to 12 h of testing with the same liquid, strain out the debris, or discard and refill with fresh liquid.
Note on B20: grokkingCurie: After 8 to 12 h of testing with the same liquid, strain out the debris, or discard and refill with fresh liquid.
Note on B26: grokkingCurie: After 8 to 12 h of testing with the same liquid, strain out the debris, or discard and refill with fresh liquid.
Note on B32: grokkingCurie: After 8 to 12 h of testing with the same liquid, strain out the debris, or discard and refill with fresh liquid.
Note on AA37: grokkingCurie: cumulative erosion, n—the total amount of material lost from a solid surface during all exposure periods since it was first exposed to cavitation or impingement as a newly finished surface. (More specific terms that may be used are cumulative mass loss, cumulative volume loss, or cumulative mean depth of erosion. See also cumulative erosion-time curve.)
Note on AD37: grokkingCurie: cumulative erosion, n—the total amount of material lost from a solid surface during all exposure periods since it was first exposed to cavitation or impingement as a newly finished surface. (More specific terms that may be used are cumulative mass loss, cumulative volume loss, or cumulative mean depth of erosion. See also cumulative erosion-time curve.)
Note on AH37: grokkingCurie: cumulative erosion, n—the total amount of material lost from a solid surface during all exposure periods since it was first exposed to cavitation or impingement as a newly finished surface. (More specific terms that may be used are cumulative mass loss, cumulative volume loss, or cumulative mean depth of erosion. See also cumulative erosion-time curve.)
Note on AK37: grokkingCurie: cumulative erosion, n—the total amount of material lost from a solid surface during all exposure periods since it was first exposed to cavitation or impingement as a newly finished surface. (More specific terms that may be used are cumulative mass loss, cumulative volume loss, or cumulative mean depth of erosion. See also cumulative erosion-time curve.)
Note on AR37: grokkingCurie: cumulative erosion rate, n—the cumulative erosion at a specified point in an erosion test divided by the corresponding cumulative exposure duration; that is, the slope of a line from the origin to the specified point on the cumulative erosion-time curve. (Synonym: average erosion rate)
Note on B47: grokkingCurie: After 8 to 12 h of testing with the same liquid, strain out the debris, or discard and refill with fresh liquid.
Note on B53: grokkingCurie: After 8 to 12 h of testing with the same liquid, strain out the debris, or discard and refill with fresh liquid.
Note on B59: grokkingCurie: After 8 to 12 h of testing with the same liquid, strain out the debris, or discard and refill with fresh liquid.
Note on B65: grokkingCurie: After 8 to 12 h of testing with the same liquid, strain out the debris, or discard and refill with fresh liquid.