## ExpectedPhases
|  | JCPDS | ICDD | COD ID | Phase Group | Phase | Crystal structure | Space Group | Lattice parameters (nm) |  |  | Ref | Materials Project
Solid Solution (Gray)
HCP Cobalt
|  | 15-0806 |  | 9011617 | ε-Co | ε-Co | Hexagonal |  | a=2.506 |  | c=4.069
Metastable FCC Cobalt
|  | 15-0806 |  | 9011619 | α-Co | α-Co | fcc | Fm3m | a=0.3573 |  |  | guyardMicrostructuralInvestigationCobase1982
[9 empty] | a=0.3598 |  |  | kongMicrostructuralCharacterisationHigh2003
[9 empty] | a=0.354 |  |  | shinEffectMolybdenumMicrostructure2003
Chromium carbides (DARK)
Chromium carbide is the most important carbide former, and provides strength and corrosion resistance to the solid solution. Although M23C6 can precipitate as primary carbide during solidification, it is most commonly found in secondary carbides along grain boundaries. M7C3 is a metastable pseudo-eutectic carbide that typically forms at lower carbon-chromium ratios and effectively transforms into secondary M23C6 upon heat treatment.
|  | 36-1482 |  | 1009019 | M7C3 | Cr7C3 | hcp | P31C | a=1.403 |  | c=0.450 | guyardMicrostructuralInvestigationCobase1982 | mp-1196316
[9 empty] | a=0.686 | b=1.180 | c=0.516 | shinEffectMolybdenumMicrostructure2003
|  | 71-0552 |  | 2107332 | M23C6 | Cr23C6 | fcc | Fm3m | a=1.0627 |  |  | guyardMicrostructuralInvestigationCobase1982 | mp-723
[9 empty] | a=1.061 |  |  | shinEffectMolybdenumMicrostructure2003
|  |  |  | 9009906 | M3C2 | Cr3C2 | orthorhombic |  | a=1.148 | b=0.553 | c=0.2856 |  | ?mp-20937
Refractory element carbides (LIGHT)
|  | 27-1125 |  |  | M6C | Co3W3C | cubic |  | a=1.103 |  |  |  | mp-1192636
[6 empty] | Co2W4C | [6 empty] | mp-640163
Tungsten Carbides & Degenerates
W exists in the CoCr solution matrix as a solute when its content is low (4 wt%)
|  |  | 03-065-4539 | 2102265 | MC | WC | Hexagonal |  | a=0.29158 |  | c=0.28457 |  | mp-1894
|  |  | 03-065-4539 | 2102265 | MC | WC | Cubic |  | a=0.3330 |  |  |  | mp-1008635
|  |  | 00-002-1134 | 1539792 |  | W2C | Hexagonal |  | a=0.2996 |  | c=0.472 |  | mp-1008625
[6 empty] | Co2W6C2 | fcc |  | a=1.12727
|  |  |  | 1528857 |  | Co3W9C4 | Hexagonal |  | a=0.73007 |  | c=0.73007 |  | mp-1226205
[6 empty] | Co3W10C4 | Hexagonal |  | a=0.7865857 |  | c=0.7865857 |  | mp-1226205
Molybdenum Carbides
[6 empty] | γ-MoC | Hexagonal |  | a=0.29 |  | c=0.28156 |  | mp-2305
[6 empty] | γ'-MoC | Hexagonal |  | a=0.29359 |  | c=1.029 |  | mp-567925
[6 empty] | Mo2C | Hexagonal |  | a=0.3016 |  | c=0.475 |  | ?mp-1552
Cobalt Carbides
Although cobalt can form Co3C and Co2C, it is a rather weak carbide former, especially when compared to chromium, tungsten, and molybdenum. Cobalt is far more prevalent in the solid solution. Adding here for completeness sake
|  |  |  | 1528415 |  | Co2C | Orthorhombic |  | a=0.2916 | b=0.4478 | c=0.4435
[6 empty] | Co3C | Orthorhombic |  | a=0.4492 | b=0.5043 | c=0.67446 |  | mp-2157
Intermetallics
|  |  |  | 1524836 |  | Co3W | Hexagonal |  | a=0.513 |  | c=0.4128
|  |  |  | 1524837 |  | Co7W6 | Hexagonal |  | a=0.475 |  | c=2.577
Phases due to presence of oxygen
Chromium oxides
Stellites exhibit passivity in various corrosive aqueous environments, due to the film of Cr2O3 and Cr(OH)3. The thickness and density of the passivation layer improve corrosion performance. Mo has a synergy with Cr in improving corrosion performance. Mo and W enhance the film resistance to oxidizing and reducing acids and are especially useful in the case of chloride-induced pitting and crevice corrosion
Cr2O3
Cr(OH)3
Tungsten Oxides
|  |  |  | 1521534 |  | WO3
|  |  |  | 1538315 |  | WO2.72
|  |  |  | 9014038 |  | W2O7
|  |  |  | 1527783 |  | W5O14
Cobalt oxides
|  |  |  | 5910031 |  | Co3O4
|  |  |  | 1528446 |  | Co2.72O4
|  |  |  | 1541662 |  | CoO
https://link.springer.com/article/10.1007/s11665-020-04650-y
^ Might be useful for molbdenum