## ExpectedPhases
		JCPDS	ICDD	COD ID		Phase Group	Phase	Crystal structure	Space Group		Lattice parameters (nm)			Ref		Materials Project
Solid Solution (Gray)
	HCP Cobalt
		15-0806		9011617		ε-Co	ε-Co	Hexagonal			a=2.506		c=4.069
	Metastable FCC Cobalt
		15-0806		9011619		α-Co	α-Co	fcc	Fm3m		a=0.3573			guyardMicrostructuralInvestigationCobase1982
											a=0.3598			kongMicrostructuralCharacterisationHigh2003
											a=0.354			shinEffectMolybdenumMicrostructure2003

Chromium carbides (DARK)
	Chromium carbide is the most important carbide former, and provides strength and corrosion resistance to the solid solution. / Although M23C6 can precipitate as primary carbide during solidification, it is most commonly found in secondary carbides along grain boundaries. / M7C3 is a metastable pseudo-eutectic carbide that typically forms at lower carbon-chromium ratios and effectively transforms into secondary M23C6 upon heat treatment.
		36-1482		1009019		M7C3	Cr7C3	hcp	P31C		a=1.403		c=0.450	guyardMicrostructuralInvestigationCobase1982		mp-1196316
											a=0.686	b=1.180	c=0.516	shinEffectMolybdenumMicrostructure2003
		71-0552		2107332		M23C6	Cr23C6	fcc	Fm3m		a=1.0627			guyardMicrostructuralInvestigationCobase1982		mp-723
											a=1.061			shinEffectMolybdenumMicrostructure2003
				9009906		M3C2	Cr3C2	orthorhombic			a=1.148	b=0.553	c=0.2856			?mp-20937
Refractory element carbides (LIGHT)
		27-1125				M6C	Co3W3C	cubic			a=1.103					mp-1192636
							Co2W4C									mp-640163
	Tungsten Carbides & Degenerates
	W exists in the CoCr solution matrix as a solute when its content is low (4 wt%)
			03-065-4539	2102265		MC	WC	Hexagonal			a=0.29158		c=0.28457			mp-1894
			03-065-4539	2102265		MC	WC	Cubic			a=0.3330					mp-1008635
			00-002-1134	1539792			W2C	Hexagonal			a=0.2996		c=0.472			mp-1008625
							Co2W6C2	fcc			a=1.12727
				1528857			Co3W9C4	Hexagonal			a=0.73007		c=0.73007			mp-1226205
							Co3W10C4	Hexagonal			a=0.7865857		c=0.7865857			mp-1226205
	Molybdenum Carbides
							γ-MoC	Hexagonal			a=0.29		c=0.28156			mp-2305
							γ'-MoC	Hexagonal			a=0.29359		c=1.029			mp-567925
							Mo2C	Hexagonal			a=0.3016		c=0.475			?mp-1552

Cobalt Carbides
	Although cobalt can form Co3C and Co2C, it is a rather weak carbide former, especially when compared to chromium, tungsten, and molybdenum. Cobalt is far more prevalent in the solid solution. Adding here for completeness sake
				1528415			Co2C	Orthorhombic			a=0.2916	b=0.4478	c=0.4435
							Co3C	Orthorhombic			a=0.4492	b=0.5043	c=0.67446			mp-2157

Intermetallics
				1524836			Co3W	Hexagonal			a=0.513		c=0.4128
				1524837			Co7W6	Hexagonal			a=0.475		c=2.577

Phases due to presence of oxygen
	Chromium oxides
	Stellites exhibit passivity in various corrosive aqueous environments, due to the film of Cr2O3 and Cr(OH)3. The thickness and density of the passivation layer improve corrosion performance. / Mo has a synergy with Cr in improving corrosion performance. Mo and W enhance the film resistance to oxidizing and reducing / acids and are especially useful in the case of chloride-induced pitting / and crevice corrosion
							Cr2O3
							Cr(OH)3
	Tungsten Oxides
				1521534			WO3
				1538315			WO2.72
				9014038			W2O7
				1527783			W5O14
	Cobalt oxides
				5910031			Co3O4
				1528446			Co2.72O4
				1541662			CoO

	https://link.springer.com/article/10.1007/s11665-020-04650-y
	^ Might be useful for molbdenum

## Sheet2
				Refer to below for peaks used for lattice
				https://doi.org/10.1016/S0257-8972(02)00853-8

Material		JCPDS or ICDD	ICSD	COD ID	Materials Project ID	Crystal system	Space Group		Phase Group	Phase		(100)	(101)	(110)	(111)	(002)	(200)	(220)		Peaks used for lattice	Theoretical values	Measured values					Also observed & identified by

Cobalt		00–005-0727					Co					https://doi.org/10.1007/s41779-017-0097-8
Cobalt		00-015-0806, 01-089-7093		9011619					M	α-Co					44.35		75.95			(111), (200), (220), (311)	3.54	3.54		https://doi.org/10.1039/C9EE00381A					https://doi.org/10.1016/j.surfcoat.2017.03.051, guyardMicrostructuralInvestigationCobase1982, kongMicrostructuralCharacterisationHigh2003, shinEffectMolybdenumMicrostructure2003, https://doi.org/10.1016/S0257-8972(02)00853-8
Cobalt		01-089-7094, 01-071-4239		9011617					M	ε-Co		41.6	47.6	75.8		44.5					https://doi.org/10.1039/C9EE00381A
Tungsten		00–001-1204					M	W					https://doi.org/10.1007/s41779-017-0097-8

Chromium carbide		36-1482, 01-089-7244		1009019	mp-1196316	Hexagonal	P6₃mc		M7C3	Cr7C3					(051), (151), (321), (222), (260)	a=7.01, b=12.15, c=4.53	a=6.86, b=11.80, c=5.16					https://doi.org/10.1016/S0257-8972(02)00853-8, https://doi.org/10.1016/j.surfcoat.2017.03.051, http://dx.doi.org/10.1016/j.wear.2014.10.012
Chromium carbide		71-0552, 03-065-3132		2107332	mp-723	Cubic	Fm3̅m		M23C6	Cr23C6					(420), (333), (440), (442)	10.66	10.61					https://doi.org/10.1016/S0257-8972(02)00853-8, https://doi.org/10.1016/j.surfcoat.2017.03.051
Chromium carbide		03-065-0897		9009906	?mp-20937				M3C2	Cr3C2

Tungsten carbide		27-1125, 00-023-0939, 00–027-1125, 01-078-4940	166747		mp-1192636	Cubic	Fd3̅m		M6C	Co3W3C					https://doi.org/10.1007/s41779-017-0097-8, https://www.rscf.ru/enprjcard_int?18-73-10177					https://doi.org/10.1016/j.surfcoat.2017.03.051, http://dx.doi.org/10.1016/j.wear.2014.10.012
Tungsten carbide					mp-640163	Cubic	Fd3̅m		M6C	Co2W4C
Tungsten carbide					M6C	Co4W2C					http://dx.doi.org/10.1016/j.wear.2014.10.012
Tungsten carbide					Co2W6C2
Tungsten carbide		00–006-0616	16888	1528857	mp-1226205	Hexagonal	P6₃/mmc		M12C	Co3W9C4					https://doi.org/10.1007/s41779-017-0097-8, https://doi.org/10.1134/S2075113323030267, https://www.rscf.ru/enprjcard_int?18-73-10177
Tungsten carbide		16-5459, 01-078-3752, 00–023-0939	165459	1533704					M12C	Co6W6C					https://doi.org/10.1134/S2075113323030267, https://www.rscf.ru/enprjcard_int?18-73-10177
Tungsten carbide					mp-1199098	Hexagonal	P6₃/mmc			Co3W10C4
Tungsten carbide		00–03-1096					MC	WC					https://doi.org/10.1007/s41779-017-0097-8
Tungsten carbide		03-065-4539		2102265	mp-1894	hexagonal			MC	WC
Tungsten carbide		03-065-4539			mp-1008635	cubic			MC	WC
Tungsten carbide		00-002-1134		1539792	mp-1008625	trigonal			M2C	W2C					https://doi.org/10.1007/s41779-017-0097-8

Molybdenum Carbide				1523320	mp-2305	hexagonal			MC	γ-MoC
Molybdenum Carbide				1539154	mp-567925	hexagonal			MC	γ'-MoC
Molybdenum Carbide					mp-1552	orthorhombic			M2C	Mo2C

Cobalt-tungsten intermetallic				1524836	mp-2157	hexagonal				Co3W
Cobalt-tungsten intermetallic		00–002-1091		1524837					Co7W6					https://doi.org/10.1007/s41779-017-0097-8

Cobalt carbide				1528415	mp-22488	orthorhombic				Co2C
Cobalt carbide					mp-2157	hexagonal				Co3C

Tungsten oxide		01–083-0948		1521534					αWO3					https://doi.org/10.1007/s41779-017-0097-8
Tungsten oxide		00–043-1035					βWO3					https://doi.org/10.1007/s41779-017-0097-8
Tungsten oxide		00–032-1394					γWO3					https://doi.org/10.1007/s41779-017-0097-8
Tungsten oxide		00–015-0867		1573867	mp-19092	monoclinic				CoWO4					https://doi.org/10.1007/s41779-017-0097-8
Tungsten oxide				9014038	mp-1178760 mp-1178754					W2O7
Tungsten oxide				1527783	mp-705284	tetragonal				W5O14

Cobalt oxide		78-0431		1541662	mp-22408	cubic				CoO					36.5		42.4	61.6					https://doi.org/10.1039/C9EE00381A
Cobalt oxide		78-1969		5910031	mp-18748	cubic				Co3O4					36.79	44.8					https://doi.org/10.1039/C9EE00381A